## Chart1
Fig 4-4 shows an increase in peak output current as anion radius increases. This increase in current reflects the mobility of the anion in the cell’s electrolyte. All anions used in this experiment have a –1 charge, only their radii change. As an anion’s radii increases, it’s volume increases as well, decreasing its charge density. Since water has a dipole moment, it is attracted to a given anion with a force directly proportional to the anion’s charge density. Smaller anions have a greater charge density and attract more water molecules increasing its effective volume and therefore decreasing it’s diffusion rate.

## Sheet1
Current over a 3600s interval of Li ¦ AgX cell (where X is the varied ion)
ion radius(nm) | 0.126 | 0.187 | 0.19 | 0.2 | 0.211 | 0.24
| F | CN | Br | NO3 | I | ClO4
0 | 1.52 | 0.69 | 2.69 | 2.61 | 2.45 | 2.5
4 | 1.2 | 0.73 | 2.71 | 2.63 | 2.49 | 2.49
6 | 1.22 | 0.77 | 2.73 | 2.44 | 2.48 | 2.5
8 | 1.2 | 0.8 | 2.76 | 2.66 | 2.48 | 2.5
12 | 1.2 | 0.83 | 2.78 | 2.66 | 2.48 | 2.52
16 | 1.19 | 0.84 | 2.8 | 2.66 | 2.48 | 2.55
20 | 1.18 | 0.86 | 2.8 | 2.66 | 2.48 | 2.59
24 | 1.17 | 0.88 | 2.81 | 2.49 | 2.49 | 2.64
28 | 1.16 | 0.91 | 2.82 | 2.48 | 2.49 | 2.73
32 | 1.15 | 0.92 | 2.83 | 2.62 | 2.49 | 2.82
36 | 1.17 | 0.92 | 2.85 | 2.66 | 2.49 | 2.89
40 | 1.18 | 0.95 | 2.83 | 2.65 | 2.49 | 2.92
44 | 1.17 | 0.96 | 2.84 | 2.69 | 2.5 | 3.01
48 | 1.15 | 0.97 | 2.85 | 2.67 | 2.49 | 3.07
52 | 1.16 | 0.98 | 2.85 | 2.67 | 2.5 | 3.13
56 | 1.16 | 0.96 | 2.85 | 2.68 | 2.5 | 3.17
60 | 1.16 | 0.99 | 2.88 | 2.68 | 2.5 | 3.21
64 | 1.1 | 0.99 | 2.87 | 2.7 | 2.49 | 3.25
68 | 1.11 | 0.99 | 2.87 | 2.71 | 2.49 | 3.31
72 | 1.11 | 0.99 | 2.87 | 2.72 | 2.5 | 3.36
76 | 1.12 | 1.03 | 2.87 | 2.73 | 2.5 | 3.41
80 | 1.12 | 1.04 | 2.88 | 2.71 | 2.5 | 3.42
84 | 1.13 | 1.04 | 2.88 | 2.7 | 2.51 | 3.49
88 | 1.11 | 1.05 | 2.88 | 2.72 | 2.51 | 3.53
92 | 1.13 | 1.05 | 2.89 | 2.88 | 2.51 | 3.57
96 | 1.12 | 1.07 | 2.9 | 2.9 | 2.51 | 3.6
100 | 1.15 | 1.09 | 2.91 | 2.93 | 2.52 | 3.64
104 | 1.12 | 1.1 | 2.9 | 2.95 | 2.53 | 3.66
108 | 1.12 | 1.12 | 2.9 | 2.97 | 2.54 | 3.68
112 | 1.12 | 1.12 | 2.89 | 2.99 | 2.53 | 3.7
116 | 1.1 | 1.12 | 2.89 | 2.92 | 2.52 | 3.71
120 | 1.12 | 1.12 | 2.89 | 2.92 | 2.54 | 3.74
124 | 1.1 | 1.12 | 2.89 | 3.2 | 2.54 | 3.76
128 | 1.12 | 1.13 | 2.89 | 3.24 | 2.55 | 3.76
132 | 1.1 | 1.14 | 2.89 | 3.29 | 2.55 | 3.78
136 | 1.11 | 1.15 | 2.9 | 3.3 | 2.56 | 3.79
140 | 1.08 | 1.15 | 2.89 | 3.33 | 2.56 | 3.81
144 | 1.1 | 1.17 | 2.88 | 3.32 | 2.59 | 3.81
148 | 1.1 | 1.18 | 2.86 | 3.32 | 2.59 | 3.82
152 | 1.12 | 1.18 | 2.85 | 3.32 | 2.61 | 3.73
156 | 1.1 | 1.18 | 2.83 | 3.37 | 2.62 | 3.84
160 | 1.11 | 1.18 | 2.82 | 3.4 | 2.62 | 3.85
164 | 1.11 | 1.17 | 2.81 | 3.38 | 2.63 | 3.85
168 | 1.14 | 1.18 | 2.8 | 3.39 | 2.64 | 3.79
172 | 1.13 | 1.18 | 2.78 | 3.38 | 2.65 | 3.86
176 | 1.12 | 1.17 | 2.77 | 3.37 | 2.66 | 3.86
180 | 1.12 | 1.17 | 2.75 | 3.36 | 2.66 | 3.86
184 | 1.11 | 1.17 | 2.73 | 3.36 | 2.67 | 3.86
188 | 1.19 | 1.19 | 2.72 | 3.35 | 2.68 | 3.87
192 | 1.18 | 1.19 | 2.68 | 3.35 | 2.69 | 3.87
196 | 1.16 | 1.19 | 2.65 | 3.32 | 2.7 | 3.86
200 | 1.21 | 1.19 | 2.61 | 3.29 | 2.7 | 3.87
204 | 1.2 | 1.19 | 2.57 | 3.25 | 2.71 | 3.85
208 | 1.19 | 1.2 | 2.54 | 3.23 | 2.72 | 3.87
212 | 1.2 | 1.2 | 2.53 | 3.2 | 2.72 | 3.87
216 | 1.17 | 1.2 | 2.46 | 3.16 | 2.73 | 3.87
220 | 1.21 | 1.19 | 2.43 | 3.16 | 2.73 | 3.84
224 | 1.21 | 1.19 | 2.35 | 3.1 | 2.75 | 3.82
228 | 1.23 | 1.19 | 2.31 | 3.06 | 2.76 | 3.81
232 | 1.23 | 1.19 | 2.28 | 3 | 2.75 | 3.79
236 | 1.23 | 1.2 | 2.23 | 2.93 | 2.77 | 3.78
240 | 1.24 | 1.19 | 2.23 | 2.91 | 2.77 | 3.75
244 | 1.24 | 1.19 | 2.14 | 2.86 | 2.78 | 3.74
248 | 1.24 | 1.19 | 2.12 | 2.81 | 2.78 | 3.7
252 | 1.2 | 1.19 | 2.06 | 2.75 | 2.8 | 3.69
256 | 1.21 | 1.19 | 2.02 | 2.71 | 2.79 | 3.67
260 | 1.23 | 1.2 | 1.97 | 2.69 | 2.8 | 3.64
264 | 1.22 | 1.2 | 1.94 | 2.61 | 2.8 | 3.61
268 | 1.19 | 1.2 | 1.88 | 2.58 | 2.8 | 3.58
272 | 1.2 | 1.21 | 1.84 | 2.54 | 2.82 | 3.46
276 | 1.21 | 1.21 | 1.8 | 2.49 | 2.82 | 3.49
280 | 1.21 | 1.2 | 1.79 | 2.47 | 2.82 | 3.44
284 | 1.2 | 1.21 | 1.76 | 2.42 | 2.83 | 3.42
288 | 1.22 | 1.21 | 1.75 | 2.38 | 2.83 | 3.39
292 | 1.27 | 1.21 | 1.72 | 2.32 | 2.83 | 3.35
296 | 1.28 | 1.21 | 1.63 | 2.31 | 2.83 | 3.28
300 | 1.27 | 1.2 | 1.58 | 2.27 | 2.83 | 3.24
304 | 1.26 | 1.2 | 1.56 | 2.23 | 2.83 | 3.21
308 | 1.25 | 1.22 | 1.52 | 2.19 | 2.83 | 3.18
312 | 1.27 | 1.21 | 1.51 | 2.18 | 2.83 | 3.09
316 | 1.27 | 1.21 | 1.51 | 2.15 | 2.83 | 3.07
320 | 1.27 | 1.2 | 1.47 | 2.11 | 2.83 | 3.02
324 | 1.27 | 1.2 | 1.45 | 2.12 | 2.83 | 2.91
328 | 1.25 | 1.21 | 1.44 | 2.07 | 2.83 | 2.83
332 | 1.24 | 1.22 | 1.4 | 2.05 | 2.82 | 2.8
336 | 1.25 | 1.22 | 1.4 | 2.01 | 2.82 | 2.74
340 | 1.26 | 1.22 | 1.37 | 2.01 | 2.81 | 2.67
344 | 1.29 | 1.22 | 1.35 | 1.99 | 2.81 | 2.58
348 | 1.29 | 1.22 | 1.33 | 1.96 | 2.81 | 2.54
352 | 1.28 | 1.22 | 1.33 | 1.92 | 2.8 | 2.49
356 | 1.33 | 1.22 | 1.33 | 1.91 | 2.79 | 2.39
360 | 1.28 | 1.22 | 1.28 | 1.88 | 2.79 | 2.3
364 | 1.26 | 1.22 | 1.25 | 1.86 | 2.78 | 2.22
368 | 1.26 | 1.23 | 1.23 | 1.84 | 2.79 | 2.19
372 | 1.27 | 1.22 | 1.23 | 1.96 | 2.78 | 2.16
376 | 1.26 | 1.21 | 1.22 | 1.9 | 2.77 | 2.1
380 | 1.28 | 1.21 | 1.2 | 1.89 | 2.76 | 2.04
384 | 1.27 | 1.21 | 1.19 | 1.88 | 2.76 | 2.01
388 | 1.27 | 1.22 | 1.17 | 1.86 | 2.76 | 1.96
392 | 1.28 | 1.21 | 1.16 | 1.82 | 2.75 | 1.94
396 | 1.28 | 1.21 | 1.15 | 1.8 | 2.73 | 1.86
400 | 1.28 | 1.21 | 1.14 | 1.77 | 2.73 | 1.86
404 | 1.27 | 1.21 | 1.14 | 1.76 | 2.72 | 1.78
408 | 1.27 | 1.2 | 1.12 | 1.74 | 2.72 | 1.72
412 | 1.26 | 1.21 | 1.11 | 1.73 | 2.71 | 1.68
416 | 1.26 | 1.2 | 1.1 | 1.7 | 2.7 | 1.61
420 | 1.28 | 1.21 | 1.08 | 1.68 | 2.7 | 1.57
424 | 1.26 | 1.21 | 1.08 | 1.67 | 2.7 | 1.57
428 | 1.27 | 1.21 | 1.07 | 1.66 | 2.67 | 1.56
432 | 1.27 | 1.21 | 1.06 | 1.65 | 2.66 | 1.52
436 | 1.26 | 1.21 | 1.04 | 1.64 | 2.65 | 1.48
440 | 1.25 | 1.21 | 1.04 | 1.75 | 2.65 | 1.45
444 | 1.28 | 1.21 | 1.04 | 1.72 | 2.63 | 1.45
448 | 1.31 | 1.22 | 1.04 | 1.67 | 2.62 | 1.4
452 | 1.3 | 1.22 | 1.03 | 1.67 | 2.61 | 1.38
456 | 1.3 | 1.22 | 1.02 | 1.66 | 2.6 | 1.36
460 | 1.3 | 1.21 | 1.01 | 1.64 | 2.59 | 1.33
464 | 1.27 | 1.22 | 1.01 | 1.62 | 2.59 | 1.3
468 | 1.26 | 1.22 | 1 | 1.61 | 2.58 | 1.29
472 | 1.26 | 1.21 | 0.99 | 1.6 | 2.57 | 1.29
476 | 1.26 | 1.22 | 0.99 | 1.58 | 2.58 | 1.28
480 | 1.25 | 1.22 | 0.99 | 1.58 | 2.56 | 1.24
484 | 1.24 | 1.22 | 0.98 | 1.57 | 2.55 | 1.2
488 | 1.26 | 1.21 | 0.98 | 1.55 | 2.54 | 1.18
492 | 1.26 | 1.2 | 0.97 | 1.54 | 2.52 | 1.19
496 | 1.24 | 1.21 | 0.98 | 1.53 | 2.51 | 1.18
500 | 1.24 | 1.21 | 0.98 | 1.53 | 2.5 | 1.12
504 | 1.25 | 1.21 | 0.96 | 1.5 | 2.49 | 1.09
508 | 1.25 | 1.22 | 0.95 | 1.61 | 2.47 | 1.09
512 | 1.23 | 1.21 | 0.95 | 1.56 | 2.47 | 1.1
516 | 1.25 | 1.21 | 0.94 | 1.53 | 2.45 | 1.07
520 | 1.25 | 1.21 | 0.95 | 1.51 | 2.44 | 1.06
524 | 1.25 | 1.2 | 0.94 | 1.5 | 2.43 | 1.05
528 | 1.27 | 1.22 | 0.95 | 1.48 | 2.43 | 1.05
532 | 1.25 | 1.2 | 0.94 | 1.47 | 2.43 | 1.04
536 | 1.25 | 1.2 | 0.93 | 1.46 | 2.42 | 1.01
540 | 1.26 | 1.2 | 0.93 | 1.46 | 2.42 | 1.01
544 | 1.25 | 1.2 | 0.92 | 1.44 | 2.41 | 0.99
548 | 1.27 | 1.2 | 0.92 | 1.43 | 2.4 | 1.02
552 | 1.27 | 1.2 | 0.92 | 1.42 | 2.38 | 0.98
556 | 1.28 | 1.21 | 0.92 | 1.41 | 2.37 | 0.98
560 | 1.27 | 1.21 | 0.92 | 1.4 | 2.36 | 0.96
564 | 1.27 | 1.21 | 0.92 | 1.4 | 2.35 | 0.96
568 | 1.27 | 1.2 | 0.91 | 1.39 | 2.32 | 0.94
572 | 1.26 | 1.2 | 0.9 | 1.4 | 2.31 | 0.96
576 | 1.25 | 1.2 | 0.9 | 1.38 | 2.29 | 0.95
580 | 1.23 | 1.2 | 0.89 | 1.38 | 2.28 | 0.94
584 | 1.21 | 1.21 | 0.89 | 1.38 | 2.26 | 0.93
588 | 1.22 | 1.2 | 0.93 | 1.37 | 2.27 | 0.92
592 | 1.22 | 1.2 | 0.9 | 1.44 | 2.24 | 0.92
596 | 1.22 | 1.2 | 0.9 | 1.4 | 2.23 | 0.91
600 | 1.22 | 1.2 | 0.89 | 1.39 | 2.21 | 0.9
604 | 1.22 | 1.2 | 0.88 | 1.38 | 2.2 | 0.89
608 | 1.19 | 1.21 | 0.88 | 1.37 | 2.19 | 0.88
612 | 1.2 | 1.21 | 0.86 | 1.35 | 2.16 | 0.89
616 | 1.19 | 1.2 | 0.86 | 1.35 | 2.16 | 0.87
620 | 1.23 | 1.2 | 0.86 | 1.34 | 2.16 | 0.87
624 | 1.22 | 1.2 | 0.86 | 1.34 | 2.15 | 0.86
628 | 1.21 | 1.21 | 0.86 | 1.34 | 2.11 | 0.85
632 | 1.21 | 1.21 | 0.85 | 1.33 | 2.11 | 0.84
636 | 1.23 | 1.2 | 0.86 | 1.32 | 2.08 | 0.84
640 | 1.2 | 1.19 | 0.85 | 1.32 | 2.07 | 0.83
644 | 1.21 | 1.2 | 0.85 | 1.31 | 2.05 | 0.83
648 | 1.21 | 1.19 | 0.85 | 1.31 | 2.04 | 0.83
652 | 1.2 | 1.2 | 0.85 | 1.31 | 2.02 | 0.82
656 | 1.21 | 1.2 | 0.85 | 1.31 | 2.01 | 0.82
660 | 1.2 | 1.2 | 0.85 | 1.3 | 1.97 | 0.82
664 | 1.19 | 1.2 | 0.85 | 1.29 | 1.96 | 0.82
668 | 1.2 | 1.2 | 0.84 | 1.29 | 1.93 | 0.84
672 | 1.21 | 1.2 | 0.84 | 1.28 | 1.92 | 0.81
676 | 1.19 | 1.21 | 0.84 | 1.27 | 1.9 | 0.83
680 | 1.19 | 1.2 | 0.85 | 1.26 | 1.88 | 0.81
684 | 1.19 | 1.2 | 0.85 | 1.27 | 1.87 | 0.8
688 | 1.19 | 1.2 | 0.84 | 1.26 | 1.85 | 0.79
692 | 1.19 | 1.2 | 0.84 | 1.25 | 1.83 | 0.79
696 | 1.19 | 1.2 | 0.83 | 1.32 | 1.83 | 0.78
700 | 1.17 | 1.2 | 0.83 | 1.3 | 1.82 | 0.79
704 | 1.17 | 1.2 | 0.83 | 1.28 | 1.8 | 0.81
708 | 1.18 | 1.19 | 0.83 | 1.27 | 1.78 | 0.78
712 | 1.18 | 1.19 | 0.82 | 1.25 | 1.77 | 0.78
716 | 1.18 | 1.19 | 0.84 | 1.25 | 1.75 | 0.78
720 | 1.18 | 1.2 | 0.83 | 1.25 | 1.73 | 0.78
724 | 1.17 | 1.2 | 0.82 | 1.24 | 1.72 | 0.77
728 | 1.17 | 1.19 | 0.82 | 1.24 | 1.69 | 0.76
732 | 1.16 | 1.19 | 0.81 | 1.24 | 1.67 | 0.76
736 | 1.17 | 1.19 | 0.81 | 1.24 | 1.67 | 0.76
740 | 1.17 | 1.2 | 0.81 | 1.23 | 1.66 | 0.77
744 | 1.17 | 1.2 | 0.8 | 1.22 | 1.65 | 0.76
748 | 1.16 | 1.2 | 0.8 | 1.21 | 1.64 | 0.76
752 | 1.16 | 1.2 | 0.81 | 1.21 | 1.62 | 0.75
756 | 1.15 | 1.19 | 0.81 | 1.2 | 1.6 | 0.77
760 | 1.16 | 1.2 | 0.8 | 1.21 | 1.6 | 0.76
764 | 1.15 | 1.2 | 0.8 | 1.19 | 1.58 | 0.76
768 | 1.15 | 1.2 | 0.8 | 1.19 | 1.57 | 0.76
772 | 1.15 | 1.19 | 0.8 | 1.19 | 1.55 | 0.76
776 | 1.14 | 1.19 | 0.8 | 1.19 | 1.55 | 0.75
780 | 1.14 | 1.2 | 0.79 | 1.18 | 1.53 | 0.76
784 | 1.15 | 1.2 | 0.79 | 1.18 | 1.53 | 0.77
788 | 1.14 | 1.2 | 0.79 | 1.18 | 1.5 | 0.76
792 | 1.14 | 1.19 | 0.79 | 1.18 | 1.49 | 0.76
796 | 1.12 | 1.18 | 0.8 | 1.25 | 1.47 | 0.75
800 | 1.12 | 1.2 | 0.79 | 1.21 | 1.44 | 0.75
804 | 1.11 | 1.19 | 0.79 | 1.21 | 1.43 | 0.74
808 | 1.1 | 1.19 | 0.78 | 1.19 | 1.4 | 0.74
812 | 1.1 | 1.19 | 0.78 | 1.19 | 1.38 | 0.74
816 | 1.11 | 1.19 | 0.78 | 1.17 | 1.36 | 0.74
820 | 1.09 | 1.19 | 0.78 | 1.17 | 1.35 | 0.73
824 | 1.1 | 1.18 | 0.78 | 1.16 | 1.34 | 0.73
828 | 1.09 | 1.19 | 0.78 | 1.17 | 1.32 | 0.73
832 | 1.08 | 1.18 | 0.78 | 1.14 | 1.32 | 0.72
836 | 1.09 | 1.18 | 0.77 | 1.14 | 1.29 | 0.72
840 | 1.11 | 1.18 | 0.77 | 1.14 | 1.28 | 0.72
844 | 1.12 | 1.18 | 0.77 | 1.14 | 1.26 | 0.71
848 | 1.12 | 1.17 | 0.77 | 1.14 | 1.25 | 0.72
852 | 1.12 | 1.16 | 0.77 | 1.13 | 1.24 | 0.71
856 | 1.12 | 1.16 | 0.77 | 1.13 | 1.24 | 0.71
860 | 1.12 | 1.17 | 0.77 | 1.13 | 1.22 | 0.71
864 | 1.12 | 1.16 | 0.77 | 1.12 | 1.21 | 0.71
868 | 1.09 | 1.16 | 0.77 | 1.12 | 1.21 | 0.71
872 | 1.12 | 1.16 | 0.77 | 1.14 | 1.19 | 0.71
876 | 1.12 | 1.16 | 0.76 | 1.13 | 1.18 | 0.71
880 | 1.12 | 1.16 | 0.76 | 1.13 | 1.18 | 0.71
884 | 1.11 | 1.16 | 0.77 | 1.12 | 1.17 | 0.71
888 | 1.09 | 1.16 | 0.77 | 1.12 | 1.15 | 0.7
892 | 1.08 | 1.15 | 0.76 | 1.11 | 1.15 | 0.7
896 | 1.08 | 1.15 | 0.76 | 1.11 | 1.14 | 0.7
900 | 1.09 | 1.15 | 0.76 | 1.15 | 1.11 | 0.7
904 | 1.07 | 1.15 | 0.76 | 1.15 | 1.11 | 0.7
908 | 1.08 | 1.16 | 0.76 | 1.15 | 1.09 | 0.7
912 | 1.08 | 1.15 | 0.75 | 1.13 | 1.08 | 0.7
916 | 1.07 | 1.15 | 0.75 | 1.12 | 1.08 | 0.7
920 | 1.07 | 1.16 | 0.75 | 1.11 | 1.06 | 0.7
924 | 1.08 | 1.15 | 0.75 | 1.11 | 1.05 | 0.7
928 | 1.06 | 1.15 | 0.75 | 1.1 | 1.05 | 0.7
932 | 1.05 | 1.15 | 0.75 | 1.1 | 1.04 | 0.7
936 | 1.05 | 1.16 | 0.76 | 1.09 | 1.03 | 0.72
940 | 1.05 | 1.16 | 0.76 | 1.09 | 1.02 | 0.71
944 | 1.04 | 1.15 | 0.75 | 1.08 | 1.02 | 0.7
948 | 1.04 | 1.15 | 0.75 | 1.08 | 1.01 | 0.7
952 | 1.04 | 1.15 | 0.76 | 1.07 | 1 | 0.69
956 | 1.04 | 1.24 | 0.75 | 1.08 | 0.99 | 0.69
960 | 1.05 | 1.24 | 0.75 | 1.08 | 0.99 | 0.69
964 | 1.04 | 1.23 | 0.75 | 1.07 | 0.98 | 0.68
968 | 1.03 | 1.22 | 0.75 | 1.07 | 0.98 | 0.69
972 | 1.04 | 1.22 | 0.75 | 1.07 | 0.97 | 0.7
976 | 1.02 | 1.21 | 0.75 | 1.06 | 0.96 | 0.69
980 | 1.02 | 1.21 | 0.74 | 1.06 | 0.96 | 0.69
984 | 1.02 | 1.21 | 0.74 | 1.06 | 0.95 | 0.68
988 | 1.02 | 1.21 | 0.74 | 1.06 | 0.95 | 0.69
992 | 1.02 | 1.2 | 0.74 | 1.06 | 0.94 | 0.69
996 | 1.03 | 1.19 | 0.74 | 1.06 | 0.94 | 0.69
1000 | 1.03 | 1.2 | 0.73 | 1.06 | 0.92 | 0.68
1004 | 1.02 | 1.2 | 0.73 | 1.06 | 0.91 | 0.69
1008 | 1.01 | 1.2 | 0.73 | 1.06 | 0.91 | 0.68
1012 | 1.01 | 1.19 | 0.73 | 1.06 | 0.91 | 0.67
1016 | 1 | 1.19 | 0.73 | 1.05 | 0.9 | 0.68
1020 | 1 | 1.19 | 0.73 | 1.05 | 0.9 | 0.68
1024 | 1 | 1.18 | 0.73 | 1.04 | 0.89 | 0.69
1028 | 1 | 1.18 | 0.72 | 1.04 | 0.88 | 0.68
1032 | 1 | 1.18 | 0.72 | 1.04 | 0.88 | 0.68
1036 | 1 | 1.17 | 0.73 | 1.05 | 0.88 | 0.68
1040 | 1 | 1.17 | 0.72 | 1.05 | 0.88 | 0.68
1044 | 1 | 1.18 | 0.72 | 1.05 | 0.87 | 0.68
1048 | 0.99 | 1.17 | 0.72 | 1.03 | 0.87 | 0.68
1052 | 1 | 1.16 | 0.72 | 1.03 | 0.87 | 0.67
1056 | 0.99 | 1.16 | 0.72 | 1.03 | 0.86 | 0.68
1060 | 0.99 | 1.16 | 0.71 | 1.03 | 0.86 | 0.68
1064 | 0.99 | 1.16 | 0.71 | 1.02 | 0.85 | 0.67
1068 | 0.97 | 1.16 | 0.71 | 1.02 | 0.85 | 0.68
1072 | 0.98 | 1.16 | 0.71 | 1.02 | 0.84 | 0.67
1076 | 0.97 | 1.16 | 0.72 | 1.02 | 0.84 | 0.67
1080 | 0.97 | 1.17 | 0.71 | 1.01 | 0.84 | 0.67
1084 | 0.97 | 1.16 | 0.71 | 1.06 | 0.84 | 0.66
1088 | 0.96 | 1.15 | 0.71 | 1.04 | 0.83 | 0.67
1092 | 0.96 | 1.15 | 0.7 | 1.03 | 0.82 | 0.66
1096 | 0.96 | 1.15 | 0.7 | 1.03 | 0.82 | 0.66
1100 | 0.96 | 1.15 | 0.7 | 1.01 | 0.82 | 0.66
1104 | 0.96 | 1.15 | 0.7 | 1.01 | 0.81 | 0.67
1108 | 0.96 | 1.15 | 0.7 | 1.01 | 0.81 | 0.66
1112 | 0.96 | 1.14 | 0.7 | 1 | 0.81 | 0.66
1116 | 0.96 | 1.14 | 0.7 | 1.01 | 0.81 | 0.67
1120 | 0.96 | 1.13 | 0.71 | 1.01 | 0.79 | 0.66
1124 | 0.96 | 1.13 | 0.71 | 0.99 | 0.79 | 0.66
1128 | 0.96 | 1.13 | 0.71 | 0.98 | 0.78 | 0.66
1132 | 0.95 | 1.12 | 0.7 | 0.98 | 0.78 | 0.66
1136 | 0.95 | 1.12 | 0.7 | 0.99 | 0.78 | 0.66
1140 | 0.94 | 1.12 | 0.7 | 0.99 | 0.77 | 0.65
1144 | 0.94 | 1.12 | 0.7 | 0.98 | 0.77 | 0.66
1148 | 0.94 | 1.13 | 0.7 | 0.98 | 0.77 | 0.65
1152 | 0.97 | 1.12 | 0.72 | 0.98 | 0.77 | 0.66
1156 | 0.96 | 1.11 | 0.71 | 0.98 | 0.76 | 0.65
1160 | 0.96 | 1.11 | 0.7 | 0.98 | 0.76 | 0.66
1164 | 0.96 | 1.11 | 0.7 | 0.98 | 0.75 | 0.65
1168 | 0.95 | 1.1 | 0.69 | 0.99 | 0.75 | 0.65
1172 | 0.95 | 1.11 | 0.69 | 0.98 | 0.75 | 0.65
1176 | 0.93 | 1.11 | 0.69 | 0.97 | 0.74 | 0.65
1180 | 0.93 | 1.11 | 0.68 | 0.97 | 0.74 | 0.65
1184 | 0.91 | 1.11 | 0.68 | 0.96 | 0.73 | 0.65
1188 | 0.9 | 1.1 | 0.68 | 1 | 0.73 | 0.65
1192 | 0.91 | 1.11 | 0.68 | 0.99 | 0.72 | 0.65
1196 | 0.92 | 1.1 | 0.68 | 0.99 | 0.72 | 0.65
1200 | 0.91 | 1.09 | 0.68 | 0.97 | 0.72 | 0.65
1204 | 0.92 | 1.1 | 0.68 | 0.97 | 0.72 | 0.66
1208 | 0.91 | 1.09 | 0.68 | 0.96 | 0.71 | 0.65
1212 | 0.91 | 1.08 | 0.68 | 0.98 | 0.71 | 0.65
1216 | 0.91 | 1.08 | 0.68 | 0.96 | 0.71 | 0.64
1220 | 0.9 | 1.08 | 0.68 | 0.96 | 0.71 | 0.64
1224 | 0.9 | 1.08 | 0.68 | 0.95 | 0.7 | 0.64
1228 | 0.89 | 1.07 | 0.68 | 0.95 | 0.7 | 0.64
1232 | 0.89 | 1.07 | 0.68 | 0.95 | 0.7 | 0.64
1236 | 0.89 | 1.07 | 0.67 | 0.94 | 0.7 | 0.64
1240 | 0.88 | 1.07 | 0.67 | 0.94 | 0.69 | 0.64
1244 | 0.86 | 1.07 | 0.68 | 0.94 | 0.69 | 0.64
1248 | 0.87 | 1.07 | 0.68 | 0.95 | 0.68 | 0.65
1252 | 0.87 | 1.06 | 0.68 | 0.94 | 0.68 | 0.63
1256 | 0.87 | 1.05 | 0.67 | 0.94 | 0.67 | 0.64
1260 | 0.87 | 1.06 | 0.67 | 0.95 | 0.67 | 0.64
1264 | 0.87 | 1.06 | 0.68 | 0.94 | 0.67 | 0.63
1268 | 0.87 | 1.05 | 0.67 | 0.94 | 0.67 | 0.63
1272 | 0.86 | 1.05 | 0.67 | 0.93 | 0.66 | 0.64
1276 | 0.86 | 1.05 | 0.67 | 0.93 | 0.67 | 0.63
1280 | 0.86 | 1.05 | 0.67 | 0.93 | 0.66 | 0.65
1284 | 0.85 | 1.05 | 0.66 | 0.93 | 0.66 | 0.64
1288 | 0.85 | 1.03 | 0.67 | 0.93 | 0.65 | 0.65
1292 | 0.85 | 1.03 | 0.67 | 0.92 | 0.65 | 0.64
1296 | 0.85 | 1.04 | 0.66 | 0.92 | 0.65 | 0.64
1300 | 0.85 | 1.03 | 0.66 | 0.92 | 0.65 | 0.64
1304 | 0.85 | 1.02 | 0.66 | 0.92 | 0.65 | 0.64
1308 | 0.84 | 1.02 | 0.66 | 0.91 | 0.65 | 0.64
1312 | 0.84 | 1.03 | 0.65 | 0.92 | 0.63 | 0.63
1316 | 0.84 | 1.02 | 0.65 | 0.92 | 0.65 | 0.63
1320 | 0.83 | 1.02 | 0.66 | 0.96 | 0.64 | 0.63
1324 | 0.82 | 1.01 | 0.66 | 0.94 | 0.63 | 0.63
1328 | 0.82 | 1.01 | 0.65 | 0.93 | 0.63 | 0.62
1332 | 0.83 | 1.06 | 0.71 | 0.92 | 0.62 | 0.63
1336 | 0.83 | 1.08 | 0.71 | 0.92 | 0.62 | 0.62
1340 | 0.82 | 1.07 | 0.69 | 0.91 | 0.61 | 0.63
1344 | 0.82 | 1.07 | 0.69 | 0.91 | 0.61 | 0.62
1348 | 0.82 | 1.07 | 0.68 | 0.92 | 0.6 | 0.62
1352 | 0.82 | 1.06 | 0.68 | 0.91 | 0.6 | 0.62
1356 | 0.82 | 1.06 | 0.67 | 0.9 | 0.6 | 0.61
1360 | 0.83 | 1.07 | 0.67 | 0.9 | 0.6 | 0.61
1364 | 0.83 | 1.06 | 0.67 | 0.9 | 0.6 | 0.62
1368 | 0.83 | 1.06 | 0.66 | 0.9 | 0.59 | 0.61
1372 | 0.83 | 1.06 | 0.66 | 0.9 | 0.59 | 0.61
1376 | 0.82 | 1.05 | 0.66 | 0.88 | 0.59 | 0.61
1380 | 0.82 | 1.04 | 0.65 | 0.89 | 0.59 | 0.61
1384 | 0.82 | 1.04 | 0.65 | 0.89 | 0.58 | 0.61
1388 | 0.82 | 1.04 | 0.65 | 0.89 | 0.58 | 0.62
1392 | 0.82 | 1.04 | 0.65 | 0.9 | 0.58 | 0.61
1396 | 0.82 | 1.03 | 0.65 | 0.89 | 0.58 | 0.61
1400 | 0.82 | 1.02 | 0.64 | 0.88 | 0.58 | 0.61
1404 | 0.82 | 1.02 | 0.64 | 0.88 | 0.58 | 0.6
1408 | 0.81 | 1.02 | 0.64 | 0.89 | 0.57 | 0.6
1412 | 0.81 | 1.02 | 0.64 | 0.88 | 0.58 | 0.61
1416 | 0.81 | 1.01 | 0.63 | 0.9 | 0.57 | 0.61
1420 | 0.8 | 1.01 | 0.63 | 0.9 | 0.57 | 0.61
1424 | 0.8 | 1.01 | 0.64 | 0.89 | 0.57 | 0.6
1428 | 0.8 | 1 | 0.63 | 0.89 | 0.56 | 0.6
1432 | 0.79 | 1 | 0.63 | 0.88 | 0.56 | 0.61
1436 | 0.79 | 1 | 0.63 | 0.89 | 0.56 | 0.6
1440 | 0.79 | 1 | 0.63 | 0.89 | 0.56 | 0.6
1444 | 0.79 | 0.99 | 0.63 | 0.88 | 0.56 | 0.6
1448 | 0.78 | 0.99 | 0.63 | 0.88 | 0.56 | 0.6
1452 | 0.78 | 0.99 | 0.63 | 0.88 | 0.56 | 0.6
1456 | 0.77 | 0.99 | 0.63 | 0.88 | 0.55 | 0.6
1460 | 0.77 | 0.98 | 0.63 | 0.87 | 0.55 | 0.6
1464 | 0.77 | 0.98 | 0.62 | 0.86 | 0.55 | 0.6
1468 | 0.77 | 0.98 | 0.63 | 0.87 | 0.54 | 0.59
1472 | 0.76 | 0.98 | 0.62 | 0.91 | 0.53 | 0.6
1476 | 0.76 | 0.98 | 0.62 | 0.9 | 0.52 | 0.6
1480 | 0.76 | 0.97 | 0.62 | 0.89 | 0.52 | 0.6
1484 | 0.76 | 0.96 | 0.62 | 0.88 | 0.52 | 0.6
1488 | 0.76 | 0.96 | 0.62 | 0.88 | 0.52 | 0.59
1492 | 0.76 | 0.96 | 0.62 | 0.88 | 0.52 | 0.59
1496 | 0.77 | 0.96 | 0.62 | 0.87 | 0.52 | 0.59
1500 | 0.76 | 0.95 | 0.61 | 0.88 | 0.52 | 0.59
1504 | 0.75 | 0.95 | 0.61 | 0.87 | 0.52 | 0.6
1508 | 0.75 | 0.95 | 0.61 | 0.87 | 0.52 | 0.59
1512 | 0.75 | 0.94 | 0.61 | 0.87 | 0.51 | 0.58
1516 | 0.75 | 0.94 | 0.61 | 0.87 | 0.51 | 0.58
1520 | 0.75 | 0.94 | 0.61 | 0.87 | 0.51 | 0.59
1524 | 0.75 | 0.94 | 0.61 | 0.86 | 0.5 | 0.59
1528 | 0.75 | 0.94 | 0.61 | 0.86 | 0.51 | 0.59
1532 | 0.75 | 0.93 | 0.61 | 0.86 | 0.5 | 0.59
1536 | 0.74 | 0.93 | 0.6 | 0.86 | 0.49 | 0.59
1540 | 0.74 | 0.92 | 0.6 | 0.85 | 0.49 | 0.59
1544 | 0.74 | 0.93 | 0.6 | 0.85 | 0.49 | 0.59
1548 | 0.74 | 0.92 | 0.6 | 0.85 | 0.48 | 0.59
1552 | 0.75 | 0.92 | 0.61 | 0.85 | 0.48 | 0.59
1556 | 0.74 | 0.92 | 0.61 | 0.86 | 0.48 | 0.58
1560 | 0.74 | 0.91 | 0.6 | 0.86 | 0.48 | 0.58
1564 | 0.74 | 0.92 | 0.6 | 0.85 | 0.47 | 0.58
1568 | 0.74 | 0.91 | 0.61 | 0.85 | 0.47 | 0.58
1572 | 0.74 | 0.91 | 0.6 | 0.84 | 0.47 | 0.59
1576 | 0.74 | 0.9 | 0.6 | 0.85 | 0.47 | 0.58
1580 | 0.74 | 0.89 | 0.61 | 0.85 | 0.47 | 0.58
1584 | 0.74 | 0.89 | 0.6 | 0.86 | 0.46 | 0.57
1588 | 0.73 | 0.9 | 0.61 | 0.85 | 0.46 | 0.57
1592 | 0.73 | 0.89 | 0.6 | 0.85 | 0.46 | 0.57
1596 | 0.73 | 0.89 | 0.6 | 0.85 | 0.46 | 0.57
1600 | 0.71 | 0.9 | 0.6 | 0.85 | 0.46 | 0.58
1604 | 0.72 | 0.9 | 0.6 | 0.84 | 0.46 | 0.57
1608 | 0.73 | 0.89 | 0.6 | 0.84 | 0.45 | 0.57
1612 | 0.74 | 0.89 | 0.6 | 0.83 | 0.45 | 0.59
1616 | 0.73 | 0.88 | 0.59 | 0.83 | 0.45 | 0.57
1620 | 0.72 | 0.88 | 0.59 | 0.84 | 0.46 | 0.57
1624 | 0.72 | 0.88 | 0.59 | 0.86 | 0.45 | 0.57
1628 | 0.72 | 0.88 | 0.59 | 0.86 | 0.45 | 0.57
1632 | 0.72 | 0.87 | 0.59 | 0.84 | 0.45 | 0.56
1636 | 0.73 | 0.87 | 0.59 | 0.84 | 0.44 | 0.57
1640 | 0.72 | 0.87 | 0.59 | 0.84 | 0.44 | 0.56
1644 | 0.72 | 0.86 | 0.59 | 0.84 | 0.44 | 0.57
1648 | 0.71 | 0.87 | 0.59 | 0.84 | 0.44 | 0.57
1652 | 0.71 | 0.86 | 0.59 | 0.85 | 0.44 | 0.57
1656 | 0.7 | 0.86 | 0.59 | 0.85 | 0.43 | 0.57
1660 | 0.71 | 0.85 | 0.59 | 0.83 | 0.43 | 0.57
1664 | 0.71 | 0.85 | 0.59 | 0.83 | 0.43 | 0.56
1668 | 0.71 | 0.84 | 0.59 | 0.82 | 0.43 | 0.56
1672 | 0.7 | 0.84 | 0.59 | 0.82 | 0.42 | 0.57
1676 | 0.69 | 0.84 | 0.59 | 0.83 | 0.42 | 0.57
1680 | 0.69 | 0.84 | 0.59 | 0.81 | 0.42 | 0.56
1684 | 0.69 | 0.83 | 0.59 | 0.81 | 0.42 | 0.56
1688 | 0.69 | 0.83 | 0.59 | 0.81 | 0.42 | 0.56
1692 | 0.68 | 0.82 | 0.59 | 0.82 | 0.42 | 0.56
1696 | 0.68 | 0.83 | 0.59 | 0.81 | 0.42 | 0.55
1700 | 0.67 | 0.83 | 0.59 | 0.81 | 0.42 | 0.55
1704 | 0.67 | 0.83 | 0.59 | 0.81 | 0.42 | 0.55
1708 | 0.67 | 0.85 | 0.59 | 0.81 | 0.42 | 0.54
1712 | 0.67 | 0.85 | 0.59 | 0.81 | 0.41 | 0.55
1716 | 0.67 | 0.84 | 0.59 | 0.81 | 0.41 | 0.55
1720 | 0.67 | 0.84 | 0.62 | 0.82 | 0.41 | 0.55
1724 | 0.67 | 0.83 | 0.62 | 0.82 | 0.41 | 0.55
1728 | 0.65 | 0.84 | 0.61 | 0.82 | 0.41 | 0.55
1732 | 0.65 | 0.83 | 0.61 | 0.81 | 0.41 | 0.55
1736 | 0.64 | 0.83 | 0.6 | 0.81 | 0.41 | 0.55
1740 | 0.64 | 0.83 | 0.6 | 0.81 | 0.41 | 0.55
1744 | 0.64 | 0.82 | 0.6 | 0.81 | 0.41 | 0.55
1748 | 0.64 | 0.81 | 0.59 | 0.81 | 0.41 | 0.54
1752 | 0.62 | 0.81 | 0.59 | 0.81 | 0.41 | 0.54
1756 | 0.62 | 0.81 | 0.59 | 0.8 | 0.41 | 0.55
1760 | 0.62 | 0.81 | 0.59 | 0.81 | 0.41 | 0.55
1764 | 0.62 | 0.8 | 0.59 | 0.8 | 0.41 | 0.55
1768 | 0.62 | 0.79 | 0.59 | 0.82 | 0.41 | 0.54
1772 | 0.62 | 0.79 | 0.59 | 0.81 | 0.4 | 0.54
1776 | 0.62 | 0.78 | 0.59 | 0.8 | 0.4 | 0.54
1780 | 0.62 | 0.78 | 0.59 | 0.84 | 0.4 | 0.54
1784 | 0.61 | 0.77 | 0.59 | 0.83 | 0.4 | 0.54
1788 | 0.61 | 0.77 | 0.58 | 0.82 | 0.4 | 0.55
1792 | 0.6 | 0.77 | 0.6 | 0.82 | 0.4 | 0.54
1796 | 0.61 | 0.77 | 0.6 | 0.81 | 0.4 | 0.54
1800 | 0.6 | 0.76 | 0.59 | 0.81 | 0.4 | 0.55
1804 | 0.61 | 0.76 | 0.59 | 0.8 | 0.4 | 0.54
1808 | 0.6 | 0.76 | 0.59 | 0.8 | 0.4 | 0.54
1812 | 0.6 | 0.75 | 0.59 | 0.81 | 0.4 | 0.55
1816 | 0.59 | 0.75 | 0.59 | 0.79 | 0.4 | 0.54
1820 | 0.59 | 0.75 | 0.59 | 0.79 | 0.4 | 0.54
1824 | 0.58 | 0.74 | 0.59 | 0.8 | 0.4 | 0.54
1828 | 0.58 | 0.73 | 0.59 | 0.8 | 0.39 | 0.54
1832 | 0.58 | 0.73 | 0.59 | 0.78 | 0.39 | 0.54
1836 | 0.58 | 0.73 | 0.58 | 0.78 | 0.39 | 0.54
1840 | 0.58 | 0.72 | 0.58 | 0.78 | 0.39 | 0.54
1844 | 0.58 | 0.74 | 0.59 | 0.79 | 0.39 | 0.54
1848 | 0.57 | 0.72 | 0.59 | 0.78 | 0.39 | 0.54
1852 | 0.57 | 0.71 | 0.59 | 0.78 | 0.39 | 0.54
1856 | 0.56 | 0.7 | 0.59 | 0.78 | 0.39 | 0.54
1860 | 0.56 | 0.7 | 0.58 | 0.78 | 0.38 | 0.54
1864 | 0.56 | 0.68 | 0.58 | 0.78 | 0.38 | 0.55
1868 | 0.56 | 0.68 | 0.58 | 0.78 | 0.38 | 0.54
1872 | 0.56 | 0.68 | 0.58 | 0.78 | 0.38 | 0.54
1876 | 0.56 | 0.68 | 0.58 | 0.78 | 0.38 | 0.54
1880 | 0.56 | 0.67 | 0.58 | 0.77 | 0.38 | 0.54
1884 | 0.55 | 0.68 | 0.58 | 0.77 | 0.39 | 0.54
1888 | 0.55 | 0.68 | 0.58 | 0.77 | 0.39 | 0.54
1892 | 0.55 | 0.66 | 0.58 | 0.77 | 0.38 | 0.55
1896 | 0.55 | 0.66 | 0.58 | 0.77 | 0.38 | 0.53
1900 | 0.55 | 0.66 | 0.58 | 0.77 | 0.39 | 0.54
1904 | 0.54 | 0.65 | 0.58 | 0.78 | 0.38 | 0.54
1908 | 0.54 | 0.65 | 0.58 | 0.77 | 0.38 | 0.54
1912 | 0.56 | 0.64 | 0.58 | 0.77 | 0.38 | 0.54
1916 | 0.56 | 0.63 | 0.58 | 0.76 | 0.38 | 0.54
1920 | 0.56 | 0.63 | 0.58 | 0.77 | 0.38 | 0.54
1924 | 0.56 | 0.63 | 0.57 | 0.77 | 0.38 | 0.53
1928 | 0.55 | 0.62 | 0.57 | 0.77 | 0.38 | 0.54
1932 | 0.55 | 0.62 | 0.57 | 0.77 | 0.38 | 0.53
1936 | 0.55 | 0.61 | 0.57 | 0.77 | 0.37 | 0.54
1940 | 0.54 | 0.61 | 0.58 | 0.77 | 0.37 | 0.53
1944 | 0.54 | 0.61 | 0.57 | 0.76 | 0.37 | 0.54
1948 | 0.54 | 0.6 | 0.57 | 0.77 | 0.37 | 0.54
1952 | 0.54 | 0.61 | 0.57 | 0.76 | 0.37 | 0.53
1956 | 0.54 | 0.6 | 0.58 | 0.76 | 0.38 | 0.53
1960 | 0.54 | 0.58 | 0.58 | 0.77 | 0.38 | 0.54
1964 | 0.54 | 0.57 | 0.58 | 0.77 | 0.38 | 0.53
1968 | 0.54 | 0.56 | 0.58 | 0.78 | 0.37 | 0.54
1972 | 0.54 | 0.55 | 0.58 | 0.77 | 0.37 | 0.53
1976 | 0.53 | 0.54 | 0.58 | 0.77 | 0.37 | 0.53
1980 | 0.53 | 0.54 | 0.58 | 0.77 | 0.37 | 0.54
1984 | 0.53 | 0.54 | 0.57 | 0.8 | 0.37 | 0.53
1988 | 0.53 | 0.53 | 0.57 | 0.79 | 0.37 | 0.53
1992 | 0.52 | 0.52 | 0.57 | 0.79 | 0.37 | 0.53
1996 | 0.52 | 0.52 | 0.57 | 0.77 | 0.37 | 0.53
2000 | 0.52 | 0.52 | 0.57 | 0.77 | 0.37 | 0.53
2004 | 0.52 | 0.51 | 0.57 | 0.78 | 0.37 | 0.54
2008 | 0.52 | 0.51 | 0.57 | 0.77 | 0.37 | 0.53
2012 | 0.51 | 0.51 | 0.57 | 0.76 | 0.37 | 0.53
2016 | 0.52 | 0.51 | 0.57 | 0.76 | 0.36 | 0.53
2020 | 0.51 | 0.5 | 0.57 | 0.76 | 0.36 | 0.54
2024 | 0.51 | 0.5 | 0.56 | 0.76 | 0.36 | 0.54
2028 | 0.52 | 0.49 | 0.56 | 0.76 | 0.36 | 0.54
2032 | 0.52 | 0.49 | 0.56 | 0.77 | 0.36 | 0.53
2036 | 0.5 | 0.49 | 0.56 | 0.76 | 0.36 | 0.52
2040 | 0.51 | 0.49 | 0.56 | 0.75 | 0.36 | 0.52
2044 | 0.51 | 0.48 | 0.56 | 0.76 | 0.36 | 0.53
2048 | 0.5 | 0.48 | 0.56 | 0.75 | 0.36 | 0.53
2052 | 0.49 | 0.47 | 0.56 | 0.76 | 0.36 | 0.52
2056 | 0.52 | 0.47 | 0.56 | 0.75 | 0.36 | 0.53
2060 | 0.54 | 0.47 | 0.56 | 0.74 | 0.36 | 0.52
2064 | 0.54 | 0.47 | 0.56 | 0.75 | 0.36 | 0.53
2068 | 0.54 | 0.46 | 0.56 | 0.75 | 0.36 | 0.54
2072 | 0.54 | 0.46 | 0.55 | 0.76 | 0.36 | 0.53
2076 | 0.53 | 0.46 | 0.55 | 0.74 | 0.36 | 0.53
2080 | 0.53 | 0.46 | 0.55 | 0.74 | 0.36 | 0.53
2084 | 0.53 | 0.45 | 0.55 | 0.74 | 0.36 | 0.52
2088 | 0.52 | 0.45 | 0.55 | 0.74 | 0.36 | 0.52
2092 | 0.52 | 0.45 | 0.55 | 0.75 | 0.36 | 0.53
2096 | 0.52 | 0.45 | 0.55 | 0.74 | 0.36 | 0.53
2100 | 0.53 | 0.45 | 0.55 | 0.74 | 0.36 | 0.53
2104 | 0.52 | 0.44 | 0.56 | 0.74 | 0.36 | 0.52
2108 | 0.52 | 0.44 | 0.56 | 0.74 | 0.36 | 0.52
2112 | 0.51 | 0.44 | 0.55 | 0.74 | 0.36 | 0.52
2116 | 0.51 | 0.44 | 0.55 | 0.74 | 0.36 | 0.53
2120 | 0.51 | 0.44 | 0.55 | 0.75 | 0.35 | 0.52
2124 | 0.51 | 0.44 | 0.55 | 0.74 | 0.35 | 0.52
2128 | 0.51 | 0.43 | 0.56 | 0.74 | 0.35 | 0.52
2132 | 0.5 | 0.44 | 0.58 | 0.74 | 0.35 | 0.52
2136 | 0.5 | 0.44 | 0.57 | 0.75 | 0.36 | 0.52
2140 | 0.5 | 0.43 | 0.56 | 0.74 | 0.35 | 0.52
2144 | 0.5 | 0.42 | 0.56 | 0.74 | 0.35 | 0.52
2148 | 0.5 | 0.42 | 0.56 | 0.76 | 0.35 | 0.52
2152 | 0.5 | 0.42 | 0.56 | 0.74 | 0.35 | 0.52
2156 | 0.5 | 0.42 | 0.55 | 0.74 | 0.35 | 0.52
2160 | 0.49 | 0.42 | 0.55 | 0.74 | 0.35 | 0.52
2164 | 0.49 | 0.42 | 0.55 | 0.74 | 0.35 | 0.51
2168 | 0.5 | 0.42 | 0.55 | 0.78 | 0.34 | 0.52
2172 | 0.5 | 0.42 | 0.54 | 0.77 | 0.35 | 0.52
2176 | 0.5 | 0.42 | 0.54 | 0.76 | 0.34 | 0.51
2180 | 0.49 | 0.41 | 0.54 | 0.75 | 0.34 | 0.51
2184 | 0.49 | 0.41 | 0.54 | 0.74 | 0.34 | 0.51
2188 | 0.49 | 0.4 | 0.54 | 0.74 | 0.34 | 0.51
2192 | 0.48 | 0.4 | 0.54 | 0.74 | 0.34 | 0.51
2196 | 0.49 | 0.4 | 0.54 | 0.73 | 0.34 | 0.51
2200 | 0.48 | 0.4 | 0.54 | 0.73 | 0.34 | 0.5
2204 | 0.48 | 0.39 | 0.54 | 0.73 | 0.34 | 0.51
2208 | 0.49 | 0.4 | 0.54 | 0.73 | 0.34 | 0.51
2212 | 0.49 | 0.4 | 0.54 | 0.72 | 0.34 | 0.51
2216 | 0.49 | 0.39 | 0.54 | 0.74 | 0.35 | 0.51
2220 | 0.49 | 0.39 | 0.54 | 0.72 | 0.35 | 0.51
2224 | 0.49 | 0.39 | 0.53 | 0.72 | 0.35 | 0.51
2228 | 0.48 | 0.39 | 0.53 | 0.72 | 0.34 | 0.52
2232 | 0.48 | 0.38 | 0.53 | 0.72 | 0.34 | 0.51
2236 | 0.48 | 0.38 | 0.53 | 0.73 | 0.34 | 0.51
2240 | 0.48 | 0.38 | 0.53 | 0.73 | 0.34 | 0.51
2244 | 0.48 | 0.37 | 0.53 | 0.72 | 0.34 | 0.5
2248 | 0.48 | 0.37 | 0.53 | 0.72 | 0.33 | 0.5
2252 | 0.49 | 0.37 | 0.53 | 0.72 | 0.33 | 0.5
2256 | 0.48 | 0.37 | 0.53 | 0.72 | 0.33 | 0.5
2260 | 0.48 | 0.37 | 0.53 | 0.73 | 0.33 | 0.5
2264 | 0.48 | 0.36 | 0.53 | 0.73 | 0.33 | 0.5
2268 | 0.48 | 0.37 | 0.52 | 0.73 | 0.33 | 0.5
2272 | 0.48 | 0.36 | 0.53 | 0.72 | 0.33 | 0.5
2276 | 0.48 | 0.36 | 0.53 | 0.72 | 0.33 | 0.5
2280 | 0.48 | 0.36 | 0.53 | 0.72 | 0.33 | 0.51
2284 | 0.47 | 0.35 | 0.53 | 0.71 | 0.33 | 0.5
2288 | 0.47 | 0.34 | 0.53 | 0.71 | 0.33 | 0.5
2292 | 0.47 | 0.35 | 0.53 | 0.71 | 0.33 | 0.5
2296 | 0.47 | 0.34 | 0.53 | 0.71 | 0.33 | 0.5
2300 | 0.48 | 0.34 | 0.53 | 0.71 | 0.33 | 0.5
2304 | 0.48 | 0.34 | 0.53 | 0.72 | 0.32 | 0.5
2308 | 0.47 | 0.34 | 0.53 | 0.72 | 0.33 | 0.5
2312 | 0.47 | 0.34 | 0.53 | 0.71 | 0.33 | 0.5
2316 | 0.47 | 0.33 | 0.53 | 0.71 | 0.33 | 0.5
2320 | 0.47 | 0.33 | 0.53 | 0.7 | 0.33 | 0.5
2324 | 0.47 | 0.33 | 0.53 | 0.71 | 0.32 | 0.5
2328 | 0.47 | 0.33 | 0.53 | 0.7 | 0.32 | 0.5
2332 | 0.47 | 0.33 | 0.53 | 0.7 | 0.31 | 0.49
2336 | 0.48 | 0.33 | 0.53 | 0.71 | 0.31 | 0.49
2340 | 0.47 | 0.33 | 0.53 | 0.71 | 0.31 | 0.49
2344 | 0.47 | 0.33 | 0.53 | 0.71 | 0.3 | 0.49
2348 | 0.47 | 0.32 | 0.53 | 0.71 | 0.3 | 0.49
2352 | 0.47 | 0.32 | 0.53 | 0.71 | 0.3 | 0.49
2356 | 0.47 | 0.32 | 0.53 | 0.71 | 0.3 | 0.5
2360 | 0.47 | 0.32 | 0.53 | 0.71 | 0.3 | 0.49
2364 | 0.46 | 0.36 | 0.53 | 0.71 | 0.31 | 0.49
2368 | 0.47 | 0.33 | 0.53 | 0.74 | 0.31 | 0.49
2372 | 0.46 | 0.34 | 0.53 | 0.74 | 0.31 | 0.49
2376 | 0.46 | 0.33 | 0.53 | 0.72 | 0.31 | 0.49
2380 | 0.46 | 0.33 | 0.52 | 0.73 | 0.31 | 0.49
2384 | 0.46 | 0.32 | 0.52 | 0.71 | 0.31 | 0.49
2388 | 0.46 | 0.32 | 0.52 | 0.71 | 0.31 | 0.49
2392 | 0.46 | 0.32 | 0.53 | 0.7 | 0.3 | 0.48
2396 | 0.46 | 0.32 | 0.53 | 0.7 | 0.3 | 0.48
2400 | 0.46 | 0.32 | 0.53 | 0.7 | 0.3 | 0.48
2404 | 0.47 | 0.31 | 0.53 | 0.7 | 0.31 | 0.49
2408 | 0.47 | 0.31 | 0.53 | 0.7 | 0.31 | 0.49
2412 | 0.46 | 0.31 | 0.52 | 0.69 | 0.31 | 0.48
2416 | 0.46 | 0.31 | 0.52 | 0.7 | 0.31 | 0.48
2420 | 0.46 | 0.31 | 0.52 | 0.7 | 0.31 | 0.48
2424 | 0.48 | 0.31 | 0.52 | 0.69 | 0.31 | 0.49
2428 | 0.47 | 0.31 | 0.52 | 0.69 | 0.3 | 0.49
2432 | 0.47 | 0.31 | 0.52 | 0.7 | 0.3 | 0.48
2436 | 0.47 | 0.31 | 0.52 | 0.71 | 0.3 | 0.48
2440 | 0.47 | 0.32 | 0.52 | 0.69 | 0.3 | 0.49
2444 | 0.46 | 0.31 | 0.52 | 0.69 | 0.3 | 0.48
2448 | 0.46 | 0.31 | 0.52 | 0.69 | 0.3 | 0.48
2452 | 0.46 | 0.31 | 0.52 | 0.69 | 0.3 | 0.48
2456 | 0.46 | 0.31 | 0.52 | 0.69 | 0.3 | 0.48
2460 | 0.46 | 0.31 | 0.52 | 0.69 | 0.28 | 0.48
2464 | 0.46 | 0.31 | 0.52 | 0.69 | 0.28 | 0.48
2468 | 0.46 | 0.31 | 0.52 | 0.69 | 0.29 | 0.47
2472 | 0.46 | 0.31 | 0.52 | 0.69 | 0.29 | 0.47
2476 | 0.48 | 0.3 | 0.52 | 0.69 | 0.29 | 0.48
2480 | 0.49 | 0.3 | 0.52 | 0.69 | 0.29 | 0.48
2484 | 0.49 | 0.3 | 0.52 | 0.69 | 0.29 | 0.48
2488 | 0.49 | 0.3 | 0.52 | 0.69 | 0.29 | 0.49
2492 | 0.48 | 0.3 | 0.52 | 0.69 | 0.29 | 0.48
2496 | 0.48 | 0.3 | 0.52 | 0.69 | 0.29 | 0.48
2500 | 0.48 | 0.3 | 0.52 | 0.69 | 0.29 | 0.47
2504 | 0.48 | 0.3 | 0.51 | 0.68 | 0.29 | 0.47
2508 | 0.48 | 0.3 | 0.52 | 0.68 | 0.29 | 0.48
2512 | 0.47 | 0.29 | 0.52 | 0.69 | 0.29 | 0.47
2516 | 0.47 | 0.3 | 0.52 | 0.69 | 0.29 | 0.48
2520 | 0.46 | 0.29 | 0.52 | 0.68 | 0.28 | 0.47
2524 | 0.46 | 0.3 | 0.52 | 0.68 | 0.29 | 0.48
2528 | 0.46 | 0.29 | 0.51 | 0.68 | 0.28 | 0.47
2532 | 0.46 | 0.29 | 0.55 | 0.68 | 0.28 | 0.47
2536 | 0.46 | 0.3 | 0.54 | 0.68 | 0.28 | 0.48
2540 | 0.46 | 0.3 | 0.53 | 0.68 | 0.29 | 0.47
2544 | 0.46 | 0.3 | 0.53 | 0.68 | 0.29 | 0.48
2548 | 0.46 | 0.29 | 0.52 | 0.68 | 0.29 | 0.47
2552 | 0.46 | 0.29 | 0.52 | 0.68 | 0.29 | 0.47
2556 | 0.46 | 0.29 | 0.52 | 0.68 | 0.29 | 0.46
2560 | 0.46 | 0.29 | 0.52 | 0.68 | 0.29 | 0.47
2564 | 0.46 | 0.29 | 0.51 | 0.68 | 0.29 | 0.47
2568 | 0.46 | 0.29 | 0.51 | 0.68 | 0.29 | 0.47
2572 | 0.46 | 0.29 | 0.51 | 0.68 | 0.29 | 0.47
2576 | 0.45 | 0.29 | 0.51 | 0.68 | 0.28 | 0.46
2580 | 0.45 | 0.29 | 0.51 | 0.68 | 0.29 | 0.46
2584 | 0.45 | 0.29 | 0.51 | 0.68 | 0.29 | 0.46
2588 | 0.45 | 0.29 | 0.51 | 0.68 | 0.29 | 0.46
2592 | 0.45 | 0.29 | 0.51 | 0.7 | 0.29 | 0.46
2596 | 0.45 | 0.28 | 0.51 | 0.69 | 0.28 | 0.47
2600 | 0.44 | 0.28 | 0.5 | 0.7 | 0.28 | 0.46
2604 | 0.45 | 0.28 | 0.51 | 0.69 | 0.28 | 0.46
2608 | 0.44 | 0.28 | 0.5 | 0.68 | 0.28 | 0.46
2612 | 0.45 | 0.28 | 0.51 | 0.68 | 0.28 | 0.46
2616 | 0.45 | 0.28 | 0.5 | 0.68 | 0.28 | 0.46
2620 | 0.45 | 0.28 | 0.51 | 0.68 | 0.28 | 0.46
2624 | 0.46 | 0.27 | 0.51 | 0.68 | 0.29 | 0.45
2628 | 0.46 | 0.27 | 0.51 | 0.68 | 0.29 | 0.46
2632 | 0.46 | 0.27 | 0.51 | 0.67 | 0.28 | 0.46
2636 | 0.46 | 0.27 | 0.51 | 0.67 | 0.28 | 0.46
2640 | 0.46 | 0.27 | 0.51 | 0.67 | 0.28 | 0.46
2644 | 0.46 | 0.27 | 0.51 | 0.68 | 0.28 | 0.46
2648 | 0.46 | 0.27 | 0.51 | 0.66 | 0.28 | 0.46
2652 | 0.46 | 0.27 | 0.5 | 0.68 | 0.28 | 0.46
2656 | 0.46 | 0.27 | 0.5 | 0.66 | 0.28 | 0.46
2660 | 0.46 | 0.27 | 0.5 | 0.67 | 0.28 | 0.45
2664 | 0.45 | 0.27 | 0.51 | 0.67 | 0.28 | 0.46
2668 | 0.46 | 0.27 | 0.5 | 0.66 | 0.28 | 0.45
2672 | 0.46 | 0.27 | 0.5 | 0.67 | 0.28 | 0.45
2676 | 0.46 | 0.27 | 0.5 | 0.66 | 0.28 | 0.46
2680 | 0.45 | 0.26 | 0.5 | 0.67 | 0.28 | 0.45
2684 | 0.45 | 0.26 | 0.5 | 0.67 | 0.28 | 0.45
2688 | 0.46 | 0.26 | 0.5 | 0.67 | 0.28 | 0.45
2692 | 0.46 | 0.26 | 0.51 | 0.67 | 0.28 | 0.45
2696 | 0.46 | 0.26 | 0.51 | 0.66 | 0.28 | 0.45
2700 | 0.46 | 0.26 | 0.5 | 0.67 | 0.28 | 0.45
2704 | 0.46 | 0.26 | 0.5 | 0.66 | 0.28 | 0.45
2708 | 0.45 | 0.26 | 0.5 | 0.66 | 0.28 | 0.45
2712 | 0.45 | 0.26 | 0.5 | 0.66 | 0.27 | 0.45
2716 | 0.46 | 0.26 | 0.5 | 0.66 | 0.27 | 0.46
2720 | 0.46 | 0.26 | 0.5 | 0.66 | 0.27 | 0.46
2724 | 0.46 | 0.26 | 0.5 | 0.66 | 0.28 | 0.45
2728 | 0.46 | 0.26 | 0.5 | 0.67 | 0.27 | 0.45
2732 | 0.47 | 0.26 | 0.5 | 0.66 | 0.27 | 0.45
2736 | 0.47 | 0.26 | 0.5 | 0.67 | 0.28 | 0.45
2740 | 0.47 | 0.26 | 0.5 | 0.67 | 0.27 | 0.45
2744 | 0.47 | 0.25 | 0.5 | 0.67 | 0.27 | 0.45
2748 | 0.46 | 0.26 | 0.5 | 0.66 | 0.27 | 0.45
2752 | 0.46 | 0.25 | 0.5 | 0.66 | 0.27 | 0.45
2756 | 0.46 | 0.25 | 0.5 | 0.66 | 0.27 | 0.45
2760 | 0.46 | 0.25 | 0.5 | 0.67 | 0.27 | 0.45
2764 | 0.46 | 0.25 | 0.5 | 0.67 | 0.27 | 0.45
2768 | 0.45 | 0.25 | 0.5 | 0.66 | 0.27 | 0.45
2772 | 0.46 | 0.25 | 0.5 | 0.69 | 0.27 | 0.44
2776 | 0.45 | 0.25 | 0.5 | 0.68 | 0.27 | 0.45
2780 | 0.45 | 0.25 | 0.5 | 0.67 | 0.27 | 0.44
2784 | 0.45 | 0.25 | 0.5 | 0.68 | 0.27 | 0.45
2788 | 0.45 | 0.25 | 0.5 | 0.66 | 0.27 | 0.45
2792 | 0.45 | 0.25 | 0.5 | 0.67 | 0.28 | 0.45
2796 | 0.45 | 0.25 | 0.5 | 0.66 | 0.27 | 0.45
2800 | 0.45 | 0.25 | 0.5 | 0.67 | 0.27 | 0.45
2804 | 0.45 | 0.25 | 0.5 | 0.66 | 0.27 | 0.45
2808 | 0.45 | 0.25 | 0.5 | 0.67 | 0.27 | 0.45
2812 | 0.45 | 0.25 | 0.5 | 0.66 | 0.27 | 0.44
2816 | 0.45 | 0.25 | 0.5 | 0.66 | 0.27 | 0.45
2820 | 0.45 | 0.25 | 0.5 | 0.65 | 0.27 | 0.45
2824 | 0.45 | 0.25 | 0.5 | 0.66 | 0.27 | 0.44
2828 | 0.45 | 0.25 | 0.5 | 0.65 | 0.27 | 0.45
2832 | 0.44 | 0.25 | 0.49 | 0.65 | 0.26 | 0.44
2836 | 0.44 | 0.25 | 0.49 | 0.65 | 0.27 | 0.44
2840 | 0.45 | 0.25 | 0.5 | 0.65 | 0.27 | 0.44
2844 | 0.44 | 0.25 | 0.49 | 0.65 | 0.27 | 0.44
2848 | 0.44 | 0.28 | 0.49 | 0.65 | 0.27 | 0.45
2852 | 0.45 | 0.28 | 0.49 | 0.65 | 0.27 | 0.44
2856 | 0.45 | 0.25 | 0.5 | 0.65 | 0.26 | 0.44
2860 | 0.46 | 0.25 | 0.49 | 0.65 | 0.26 | 0.44
2864 | 0.45 | 0.24 | 0.49 | 0.65 | 0.27 | 0.44
2868 | 0.46 | 0.24 | 0.49 | 0.65 | 0.27 | 0.44
2872 | 0.45 | 0.24 | 0.49 | 0.65 | 0.27 | 0.44
2876 | 0.45 | 0.24 | 0.49 | 0.65 | 0.26 | 0.44
2880 | 0.45 | 0.24 | 0.49 | 0.65 | 0.26 | 0.44
2884 | 0.45 | 0.24 | 0.49 | 0.65 | 0.27 | 0.44
2888 | 0.46 | 0.24 | 0.49 | 0.66 | 0.26 | 0.44
2892 | 0.45 | 0.24 | 0.49 | 0.65 | 0.26 | 0.44
2896 | 0.45 | 0.24 | 0.49 | 0.64 | 0.26 | 0.45
2900 | 0.44 | 0.24 | 0.49 | 0.65 | 0.26 | 0.44
2904 | 0.45 | 0.24 | 0.49 | 0.65 | 0.26 | 0.44
2908 | 0.45 | 0.24 | 0.48 | 0.64 | 0.26 | 0.44
2912 | 0.45 | 0.24 | 0.48 | 0.64 | 0.26 | 0.44
2916 | 0.45 | 0.24 | 0.48 | 0.64 | 0.26 | 0.44
2920 | 0.45 | 0.24 | 0.5 | 0.64 | 0.27 | 0.44
2924 | 0.45 | 0.26 | 0.5 | 0.64 | 0.27 | 0.44
2928 | 0.45 | 0.24 | 0.49 | 0.64 | 0.27 | 0.44
2932 | 0.44 | 0.24 | 0.49 | 0.64 | 0.27 | 0.43
2936 | 0.44 | 0.24 | 0.49 | 0.64 | 0.27 | 0.43
2940 | 0.44 | 0.24 | 0.48 | 0.64 | 0.27 | 0.44
2944 | 0.44 | 0.24 | 0.49 | 0.64 | 0.27 | 0.43
2948 | 0.44 | 0.24 | 0.48 | 0.64 | 0.26 | 0.44
2952 | 0.44 | 0.24 | 0.48 | 0.65 | 0.27 | 0.44
2956 | 0.44 | 0.24 | 0.48 | 0.65 | 0.26 | 0.44
2960 | 0.43 | 0.24 | 0.48 | 0.63 | 0.27 | 0.44
2964 | 0.43 | 0.24 | 0.48 | 0.64 | 0.27 | 0.44
2968 | 0.43 | 0.24 | 0.48 | 0.64 | 0.26 | 0.44
2972 | 0.44 | 0.24 | 0.48 | 0.64 | 0.27 | 0.43
2976 | 0.44 | 0.24 | 0.48 | 0.63 | 0.27 | 0.43
2980 | 0.44 | 0.24 | 0.48 | 0.64 | 0.27 | 0.43
2984 | 0.44 | 0.24 | 0.48 | 0.64 | 0.27 | 0.43
2988 | 0.44 | 0.24 | 0.48 | 0.64 | 0.27 | 0.44
2992 | 0.44 | 0.24 | 0.48 | 0.64 | 0.27 | 0.44
2996 | 0.44 | 0.24 | 0.48 | 0.64 | 0.27 | 0.44
3000 | 0.44 | 0.24 | 0.48 | 0.64 | 0.26 | 0.43
3004 | 0.44 | 0.24 | 0.48 | 0.64 | 0.27 | 0.43
3008 | 0.43 | 0.24 | 0.48 | 0.64 | 0.27 | 0.44
3012 | 0.43 | 0.24 | 0.48 | 0.64 | 0.27 | 0.43
3016 | 0.43 | 0.24 | 0.48 | 0.64 | 0.27 | 0.44
3020 | 0.44 | 0.24 | 0.5 | 0.64 | 0.27 | 0.43
3024 | 0.43 | 0.24 | 0.49 | 0.65 | 0.26 | 0.43
3028 | 0.43 | 0.24 | 0.49 | 0.64 | 0.27 | 0.43
3032 | 0.43 | 0.23 | 0.49 | 0.64 | 0.26 | 0.43
3036 | 0.43 | 0.24 | 0.48 | 0.66 | 0.26 | 0.43
3040 | 0.43 | 0.23 | 0.48 | 0.65 | 0.26 | 0.43
3044 | 0.43 | 0.23 | 0.48 | 0.66 | 0.26 | 0.43
3048 | 0.43 | 0.23 | 0.48 | 0.65 | 0.26 | 0.43
3052 | 0.44 | 0.23 | 0.48 | 0.64 | 0.26 | 0.43
3056 | 0.43 | 0.24 | 0.48 | 0.65 | 0.26 | 0.43
3060 | 0.43 | 0.24 | 0.48 | 0.65 | 0.26 | 0.43
3064 | 0.43 | 0.24 | 0.48 | 0.64 | 0.26 | 0.43
3068 | 0.43 | 0.26 | 0.49 | 0.64 | 0.27 | 0.43
3072 | 0.43 | 0.26 | 0.49 | 0.64 | 0.26 | 0.42
3076 | 0.42 | 0.24 | 0.48 | 0.64 | 0.26 | 0.43
3080 | 0.42 | 0.23 | 0.48 | 0.63 | 0.26 | 0.43
3084 | 0.42 | 0.23 | 0.48 | 0.63 | 0.26 | 0.42
3088 | 0.42 | 0.24 | 0.48 | 0.63 | 0.26 | 0.42
3092 | 0.42 | 0.24 | 0.48 | 0.63 | 0.26 | 0.42
3096 | 0.43 | 0.24 | 0.47 | 0.64 | 0.26 | 0.43
3100 | 0.43 | 0.23 | 0.47 | 0.63 | 0.26 | 0.43
3104 | 0.42 | 0.23 | 0.47 | 0.63 | 0.26 | 0.43
3108 | 0.42 | 0.23 | 0.48 | 0.63 | 0.26 | 0.42
3112 | 0.42 | 0.23 | 0.47 | 0.63 | 0.26 | 0.42
3116 | 0.42 | 0.23 | 0.48 | 0.63 | 0.26 | 0.42
3120 | 0.41 | 0.23 | 0.48 | 0.64 | 0.26 | 0.42
3124 | 0.41 | 0.24 | 0.48 | 0.63 | 0.26 | 0.42
3128 | 0.41 | 0.24 | 0.48 | 0.63 | 0.26 | 0.42
3132 | 0.41 | 0.23 | 0.48 | 0.63 | 0.26 | 0.42
3136 | 0.41 | 0.23 | 0.48 | 0.63 | 0.26 | 0.42
3140 | 0.41 | 0.24 | 0.48 | 0.63 | 0.26 | 0.42
3144 | 0.41 | 0.23 | 0.47 | 0.63 | 0.26 | 0.42
3148 | 0.41 | 0.23 | 0.47 | 0.63 | 0.26 | 0.42
3152 | 0.41 | 0.23 | 0.47 | 0.63 | 0.26 | 0.42
3156 | 0.41 | 0.23 | 0.47 | 0.63 | 0.26 | 0.42
3160 | 0.41 | 0.23 | 0.47 | 0.63 | 0.26 | 0.42
3164 | 0.41 | 0.23 | 0.47 | 0.63 | 0.26 | 0.42
3168 | 0.41 | 0.23 | 0.48 | 0.63 | 0.26 | 0.42
3172 | 0.42 | 0.23 | 0.47 | 0.63 | 0.26 | 0.42
3176 | 0.42 | 0.22 | 0.47 | 0.63 | 0.26 | 0.42
3180 | 0.42 | 0.22 | 0.47 | 0.63 | 0.26 | 0.42
3184 | 0.42 | 0.22 | 0.47 | 0.63 | 0.26 | 0.42
3188 | 0.42 | 0.23 | 0.47 | 0.64 | 0.26 | 0.42
3192 | 0.42 | 0.22 | 0.48 | 0.64 | 0.26 | 0.41
3196 | 0.42 | 0.23 | 0.47 | 0.63 | 0.26 | 0.41
3200 | 0.41 | 0.23 | 0.47 | 0.62 | 0.26 | 0.41
3204 | 0.42 | 0.23 | 0.48 | 0.64 | 0.26 | 0.41
3208 | 0.42 | 0.23 | 0.48 | 0.63 | 0.26 | 0.42
3212 | 0.42 | 0.23 | 0.47 | 0.63 | 0.26 | 0.41
3216 | 0.43 | 0.23 | 0.47 | 0.62 | 0.26 | 0.42
3220 | 0.42 | 0.22 | 0.48 | 0.63 | 0.26 | 0.41
3224 | 0.42 | 0.22 | 0.48 | 0.65 | 0.26 | 0.42
3228 | 0.42 | 0.22 | 0.48 | 0.66 | 0.26 | 0.42
3232 | 0.42 | 0.22 | 0.47 | 0.64 | 0.26 | 0.42
3236 | 0.42 | 0.22 | 0.47 | 0.64 | 0.26 | 0.41
3240 | 0.41 | 0.22 | 0.47 | 0.63 | 0.26 | 0.41
3244 | 0.42 | 0.22 | 0.47 | 0.63 | 0.26 | 0.41
3248 | 0.41 | 0.22 | 0.47 | 0.63 | 0.26 | 0.41
3252 | 0.42 | 0.22 | 0.48 | 0.62 | 0.26 | 0.41
3256 | 0.41 | 0.22 | 0.48 | 0.62 | 0.26 | 0.4
3260 | 0.41 | 0.22 | 0.47 | 0.62 | 0.26 | 0.41
3264 | 0.41 | 0.22 | 0.47 | 0.62 | 0.26 | 0.41
3268 | 0.41 | 0.22 | 0.47 | 0.62 | 0.26 | 0.41
3272 | 0.41 | 0.22 | 0.47 | 0.62 | 0.26 | 0.41
3276 | 0.41 | 0.22 | 0.47 | 0.62 | 0.26 | 0.41
3280 | 0.41 | 0.22 | 0.47 | 0.62 | 0.26 | 0.41
3284 | 0.41 | 0.22 | 0.47 | 0.62 | 0.26 | 0.41
3288 | 0.41 | 0.22 | 0.47 | 0.62 | 0.26 | 0.41
3292 | 0.41 | 0.22 | 0.47 | 0.61 | 0.26 | 0.41
3296 | 0.41 | 0.22 | 0.47 | 0.62 | 0.26 | 0.41
3300 | 0.42 | 0.22 | 0.47 | 0.62 | 0.26 | 0.41
3304 | 0.41 | 0.22 | 0.47 | 0.61 | 0.26 | 0.41
3308 | 0.41 | 0.22 | 0.47 | 0.61 | 0.25 | 0.41
3312 | 0.41 | 0.23 | 0.47 | 0.62 | 0.26 | 0.41
3316 | 0.41 | 0.22 | 0.47 | 0.61 | 0.26 | 0.4
3320 | 0.41 | 0.22 | 0.47 | 0.61 | 0.26 | 0.41
3324 | 0.41 | 0.22 | 0.47 | 0.62 | 0.26 | 0.41
3328 | 0.42 | 0.22 | 0.47 | 0.62 | 0.26 | 0.41
3332 | 0.41 | 0.22 | 0.48 | 0.62 | 0.25 | 0.4
3336 | 0.41 | 0.22 | 0.48 | 0.61 | 0.26 | 0.4
3340 | 0.41 | 0.22 | 0.48 | 0.61 | 0.26 | 0.41
3344 | 0.41 | 0.22 | 0.48 | 0.61 | 0.26 | 0.41
3348 | 0.41 | 0.22 | 0.48 | 0.62 | 0.26 | 0.41
3352 | 0.4 | 0.22 | 0.48 | 0.62 | 0.26 | 0.41
3356 | 0.4 | 0.22 | 0.48 | 0.61 | 0.26 | 0.41
3360 | 0.4 | 0.22 | 0.48 | 0.61 | 0.26 | 0.4
3364 | 0.4 | 0.22 | 0.48 | 0.61 | 0.26 | 0.4
3368 | 0.4 | 0.22 | 0.48 | 0.61 | 0.26 | 0.4
3372 | 0.4 | 0.22 | 0.48 | 0.61 | 0.26 | 0.4
3376 | 0.41 | 0.22 | 0.48 | 0.61 | 0.26 | 0.4
3380 | 0.41 | 0.22 | 0.48 | 0.62 | 0.26 | 0.4
3384 | 0.41 | 0.22 | 0.48 | 0.61 | 0.26 | 0.4
3388 | 0.4 | 0.22 | 0.48 | 0.61 | 0.26 | 0.4
3392 | 0.4 | 0.22 | 0.48 | 0.61 | 0.26 | 0.41
3396 | 0.4 | 0.22 | 0.48 | 0.62 | 0.28 | 0.4
3400 | 0.4 | 0.22 | 0.48 | 0.61 | 0.29 | 0.41
3404 | 0.4 | 0.22 | 0.48 | 0.61 | 0.27 | 0.4
3408 | 0.4 | 0.22 | 0.48 | 0.61 | 0.27 | 0.41
3412 | 0.4 | 0.21 | 0.48 | 0.61 | 0.27 | 0.4
3416 | 0.4 | 0.22 | 0.48 | 0.61 | 0.27 | 0.4
3420 | 0.4 | 0.22 | 0.48 | 0.61 | 0.26 | 0.4
3424 | 0.41 | 0.22 | 0.48 | 0.62 | 0.26 | 0.4
3428 | 0.41 | 0.22 | 0.48 | 0.62 | 0.26 | 0.4
3432 | 0.41 | 0.22 | 0.48 | 0.61 | 0.26 | 0.41
3436 | 0.41 | 0.22 | 0.49 | 0.61 | 0.26 | 0.4
3440 | 0.41 | 0.22 | 0.49 | 0.64 | 0.26 | 0.41
3444 | 0.4 | 0.22 | 0.48 | 0.63 | 0.25 | 0.4
3448 | 0.4 | 0.22 | 0.53 | 0.62 | 0.25 | 0.4
3452 | 0.4 | 0.21 | 0.51 | 0.61 | 0.25 | 0.4
3456 | 0.4 | 0.24 | 0.5 | 0.61 | 0.25 | 0.4
3460 | 0.4 | 0.21 | 0.49 | 0.61 | 0.25 | 0.4
3464 | 0.4 | 0.21 | 0.49 | 0.61 | 0.25 | 0.4
3468 | 0.4 | 0.21 | 0.48 | 0.61 | 0.25 | 0.4
3472 | 0.4 | 0.21 | 0.48 | 0.61 | 0.25 | 0.4
3476 | 0.4 | 0.21 | 0.48 | 0.6 | 0.25 | 0.4
3480 | 0.4 | 0.21 | 0.48 | 0.6 | 0.25 | 0.39
3484 | 0.4 | 0.21 | 0.48 | 0.6 | 0.25 | 0.4
3488 | 0.4 | 0.21 | 0.48 | 0.6 | 0.24 | 0.4
3492 | 0.4 | 0.21 | 0.47 | 0.59 | 0.25 | 0.4
3496 | 0.39 | 0.21 | 0.47 | 0.59 | 0.25 | 0.4
3500 | 0.39 | 0.21 | 0.47 | 0.6 | 0.25 | 0.4
3504 | 0.39 | 0.21 | 0.47 | 0.59 | 0.25 | 0.4
3508 | 0.38 | 0.21 | 0.47 | 0.6 | 0.24 | 0.41
3512 | 0.39 | 0.21 | 0.47 | 0.59 | 0.25 | 0.41
3516 | 0.38 | 0.21 | 0.47 | 0.6 | 0.25 | 0.41
3520 | 0.38 | 0.21 | 0.47 | 0.59 | 0.24 | 0.4
3524 | 0.38 | 0.21 | 0.47 | 0.59 | 0.24 | 0.4
3528 | 0.39 | 0.21 | 0.46 | 0.59 | 0.24 | 0.4
3532 | 0.43 | 0.21 | 0.46 | 0.59 | 0.24 | 0.4
3536 | 0.46 | 0.21 | 0.46 | 0.59 | 0.24 | 0.4
3540 | 0.42 | 0.21 | 0.46 | 0.59 | 0.24 | 0.41
3544 | 0.42 | 0.21 | 0.46 | 0.59 | 0.24 | 0.4
3548 | 0.41 | 0.21 | 0.46 | 0.59 | 0.24 | 0.4
3552 | 0.41 | 0.21 | 0.46 | 0.59 | 0.24 | 0.4
3556 | 0.41 | 0.21 | 0.46 | 0.6 | 0.24 | 0.4
3560 | 0.4 | 0.22 | 0.46 | 0.6 | 0.24 | 0.4
3564 | 0.41 | 0.21 | 0.46 | 0.59 | 0.24 | 0.4
3568 | 0.41 | 0.22 | 0.46 | 0.59 | 0.24 | 0.4
3572 | 0.41 | 0.21 | 0.46 | 0.59 | 0.24 | 0.4
3576 | 0.41 | 0.21 | 0.46 | 0.59 | 0.24 | 0.4
3580 | 0.42 | 0.21 | 0.46 | 0.59 | 0.24 | 0.4
3584 | 0.41 | 0.21 | 0.46 | 0.59 | 0.24 | 0.4
3588 | 0.41 | 0.21 | 0.46 | 0.59 | 0.24 | 0.4
3592 | 0.43 | 0.21 | 0.46 | 0.59 | 0.24 | 0.4
3596 | 0.42 | 0.21 | 0.46 | 0.59 | 0.24 | 0.4
3600 | 0.41 | 0.21 | 0.46 | 0.59 | 0.24 | 0.39