## Sheet1
AgCN current comparison at 0.2 g/ml
Average of peaks |  |  | 1.1975 | mA
Average of steady-state current |  |  | 0.2688636 | mA
| 1 | 4 | 6 | 7
0 | 0.35 | 0.69 | 0.47 | 0.74
4 | 0.31 | 0.73 | 0.5 | 0.62
8 | 0.34 | 0.77 | 0.56 | 0.66
12 | 0.44 | 0.8 | 0.6 | 0.69
16 | 0.44 | 0.83 | 0.64 | 0.71
20 | 0.26 | 0.84 | 0.67 | 0.69
24 | 0 | 0.86 | 0.7 | 0.65
28 | 0.6 | 0.88 | 0.73 | 0.67
32 | 0.45 | 0.91 | 0.74 | 0.7
36 | 0.43 | 0.92 | 0.75 | 0.73
40 | 0.46 | 0.92 | 0.76 | 0.74
44 | 0.47 | 0.95 | 0.77 | 0.71
48 | 0.21 | 0.96 | 0.79 | 0.75
52 | 0.44 | 0.97 | 0.79 | 0.74
56 | 0.48 | 0.98 | 0.8 | 0.77
60 | 0.48 | 0.96 | 0.81 | 0.78
64 | 0.61 | 0.99 | 0.81 | 0.78
68 | 0.66 | 0.99 | 0.81 | 0.78
72 | 0.7 | 0.99 | 0.81 | 0.81
76 | 0.72 | 0.99 | 0.81 | 0.81
80 | 0.76 | 1.03 | 0.81 | 0.81
84 | 0.78 | 1.04 | 0.82 | 0.83
88 | 0.81 | 1.04 | 0.82 | 0.83
92 | 0.83 | 1.05 | 0.84 | 0.84
96 | 0.85 | 1.05 | 0.84 | 0.86
100 | 0.88 | 1.07 | 0.84 | 0.86
104 | 0.9 | 1.09 | 0.85 | 0.86
108 | 0.91 | 1.1 | 0.85 | 0.86
112 | 0.91 | 1.12 | 0.85 | 0.87
116 | 0.94 | 1.12 | 0.86 | 0.89
120 | 0.95 | 1.12 | 0.86 | 0.91
124 | 0.96 | 1.12 | 0.86 | 0.92
128 | 0.97 | 1.12 | 0.87 | 0.92
132 | 0.98 | 1.13 | 0.87 | 0.93
136 | 1.01 | 1.14 | 0.87 | 0.93
140 | 1.01 | 1.15 | 0.88 | 0.95
144 | 1.03 | 1.15 | 0.88 | 0.96
148 | 1.03 | 1.17 | 0.89 | 0.96
152 | 1.04 | 1.18 | 0.89 | 0.98
156 | 1.05 | 1.18 | 0.89 | 0.98
160 | 1.07 | 1.18 | 0.9 | 0.98
164 | 1.09 | 1.18 | 0.91 | 0.99
168 | 1.09 | 1.17 | 0.92 | 1
172 | 1.09 | 1.18 | 0.92 | 1
176 | 1.1 | 1.18 | 0.94 | 1.01
180 | 1.13 | 1.17 | 0.94 | 1.02
184 | 1.12 | 1.17 | 0.94 | 1.02
188 | 1.12 | 1.17 | 0.95 | 1.03
192 | 1.14 | 1.19 | 0.96 | 1.04
196 | 1.15 | 1.19 | 0.96 | 1.04
200 | 1.14 | 1.19 | 0.97 | 1.04
204 | 1.15 | 1.19 | 0.98 | 1.04
208 | 1.15 | 1.19 | 0.99 | 1.06
212 | 1.15 | 1.2 | 0.99 | 1.07
216 | 1.14 | 1.2 | 0.99 | 1.08
220 | 1.14 | 1.2 | 1 | 1.07
224 | 1.14 | 1.19 | 1 | 1.07
228 | 1.15 | 1.19 | 1 | 1.08
232 | 1.15 | 1.19 | 1.01 | 1.08
236 | 1.18 | 1.19 | 1.02 | 1.09
240 | 1.17 | 1.2 | 1.04 | 1.1
244 | 1.17 | 1.19 | 1.04 | 1.11
248 | 1.16 | 1.19 | 1.05 | 1.11
252 | 1.17 | 1.19 | 1.05 | 1.11
256 | 1.17 | 1.19 | 1.06 | 1.12
260 | 1.17 | 1.19 | 1.06 | 1.12
264 | 1.19 | 1.2 | 1.06 | 1.12
268 | 1.18 | 1.2 | 1.06 | 1.14
272 | 1.18 | 1.2 | 1.06 | 1.13
276 | 1.17 | 1.21 | 1.06 | 1.13
280 | 1.17 | 1.21 | 1.05 | 1.14
284 | 1.17 | 1.2 | 1.08 | 1.14
288 | 1.17 | 1.21 | 1.07 | 1.14
292 | 1.16 | 1.21 | 1.07 | 1.14
296 | 1.15 | 1.21 | 1.07 | 1.15
300 | 1.15 | 1.21 | 1.07 | 1.16
304 | 1.17 | 1.2 | 1.07 | 1.16
308 | 1.17 | 1.2 | 1.07 | 1.16
312 | 1.16 | 1.22 | 1.08 | 1.16
316 | 1.16 | 1.21 | 1.07 | 1.15
320 | 1.16 | 1.21 | 1.07 | 1.16
324 | 1.15 | 1.2 | 1.06 | 1.16
328 | 1.15 | 1.2 | 1.05 | 1.16
332 | 1.17 | 1.21 | 1.05 | 1.16
336 | 1.17 | 1.22 | 1.05 | 1.15
340 | 1.18 | 1.22 | 1.05 | 1.15
344 | 1.2 | 1.22 | 1.05 | 1.15
348 | 1.19 | 1.22 | 1.05 | 1.15
352 | 1.19 | 1.22 | 1.05 | 1.15
356 | 1.2 | 1.22 | 1.05 | 1.15
360 | 1.2 | 1.22 | 1.05 | 1.16
364 | 1.2 | 1.22 | 1.05 | 1.19
368 | 1.19 | 1.22 | 1.05 | 1.19
372 | 1.19 | 1.23 | 1.05 | 1.19
376 | 1.19 | 1.22 | 1.05 | 1.2
380 | 1.19 | 1.21 | 1.05 | 1.2
384 | 1.2 | 1.21 | 1.05 | 1.2
388 | 1.2 | 1.21 | 1.05 | 1.21
392 | 1.19 | 1.22 | 1.05 | 1.2
396 | 1.19 | 1.21 | 1.05 | 1.21
400 | 1.19 | 1.21 | 1.05 | 1.21
404 | 1.19 | 1.21 | 1.05 | 1.21
408 | 1.19 | 1.21 | 1.05 | 1.21
412 | 1.19 | 1.2 | 1.05 | 1.2
416 | 1.19 | 1.21 | 1.06 | 1.21
420 | 1.19 | 1.2 | 1.05 | 1.21
424 | 1.19 | 1.21 | 1.05 | 1.21
428 | 1.19 | 1.21 | 1.05 | 1.21
432 | 1.19 | 1.21 | 1.04 | 1.21
436 | 1.19 | 1.21 | 1.05 | 1.21
440 | 1.19 | 1.21 | 1.04 | 1.21
444 | 1.19 | 1.21 | 1.04 | 1.22
448 | 1.19 | 1.21 | 1.04 | 1.22
452 | 1.19 | 1.22 | 1.04 | 1.21
456 | 1.19 | 1.22 | 1.04 | 1.21
460 | 1.19 | 1.22 | 1.04 | 1.21
464 | 1.18 | 1.21 | 1.03 | 1.24
468 | 1.18 | 1.22 | 1.02 | 1.23
472 | 1.18 | 1.22 | 1.02 | 1.24
476 | 1.17 | 1.21 | 1.01 | 1.24
480 | 1.18 | 1.22 | 1.02 | 1.24
484 | 1.18 | 1.22 | 1.01 | 1.24
488 | 1.18 | 1.22 | 1.01 | 1.23
492 | 1.18 | 1.21 | 1.01 | 1.22
496 | 1.18 | 1.2 | 1.01 | 1.22
500 | 1.18 | 1.21 | 1 | 1.23
504 | 1.19 | 1.21 | 1 | 1.23
508 | 1.19 | 1.21 | 1 | 1.23
512 | 1.2 | 1.22 | 1 | 1.23
516 | 1.2 | 1.21 | 1 | 1.25
520 | 1.2 | 1.21 | 1 | 1.24
524 | 1.19 | 1.21 | 1 | 1.24
528 | 1.2 | 1.2 | 1 | 1.24
532 | 1.2 | 1.22 | 1.05 | 1.23
536 | 1.19 | 1.2 | 1.07 | 1.22
540 | 1.2 | 1.2 | 1.08 | 1.22
544 | 1.21 | 1.2 | 1.08 | 1.21
548 | 1.21 | 1.2 | 1.08 | 1.21
552 | 1.21 | 1.2 | 1.08 | 1.21
556 | 1.2 | 1.2 | 1.08 | 1.21
560 | 1.2 | 1.21 | 1.07 | 1.21
564 | 1.2 | 1.21 | 1.07 | 1.22
568 | 1.22 | 1.21 | 1.07 | 1.22
572 | 1.22 | 1.2 | 1.08 | 1.21
576 | 1.22 | 1.2 | 1.08 | 1.21
580 | 1.22 | 1.2 | 1.08 | 1.21
584 | 1.22 | 1.2 | 1.08 | 1.2
588 | 1.22 | 1.21 | 1.07 | 1.21
592 | 1.22 | 1.2 | 1.06 | 1.2
596 | 1.22 | 1.2 | 1.06 | 1.19
600 | 1.22 | 1.2 | 1.07 | 1.19
604 | 1.21 | 1.2 | 1.07 | 1.19
608 | 1.21 | 1.2 | 1.06 | 1.19
612 | 1.2 | 1.21 | 1.06 | 1.19
616 | 1.2 | 1.21 | 1.06 | 1.19
620 | 1.19 | 1.2 | 1.05 | 1.2
624 | 1.19 | 1.2 | 1.05 | 1.2
628 | 1.19 | 1.2 | 1.04 | 1.2
632 | 1.18 | 1.21 | 1.04 | 1.21
636 | 1.2 | 1.21 | 1.04 | 1.21
640 | 1.2 | 1.2 | 1.04 | 1.2
644 | 1.21 | 1.19 | 1.05 | 1.2
648 | 1.21 | 1.2 | 1.05 | 1.21
652 | 1.2 | 1.19 | 1.04 | 1.21
656 | 1.2 | 1.2 | 1.03 | 1.21
660 | 1.2 | 1.2 | 1.03 | 1.21
664 | 1.2 | 1.2 | 1.06 | 1.21
668 | 1.2 | 1.2 | 1.05 | 1.2
672 | 1.2 | 1.2 | 1.05 | 1.2
676 | 1.2 | 1.2 | 1.05 | 1.2
680 | 1.2 | 1.21 | 1.05 | 1.2
684 | 1.2 | 1.2 | 1.04 | 1.21
688 | 1.2 | 1.2 | 1.04 | 1.2
692 | 1.2 | 1.2 | 1.03 | 1.2
696 | 1.2 | 1.2 | 1.05 | 1.2
700 | 1.2 | 1.2 | 1.04 | 1.2
704 | 1.19 | 1.2 | 1.04 | 1.2
708 | 1.2 | 1.2 | 1.04 | 1.2
712 | 1.2 | 1.19 | 1.03 | 1.2
716 | 1.2 | 1.19 | 1.03 | 1.2
720 | 1.2 | 1.19 | 1.03 | 1.22
724 | 1.2 | 1.2 | 1.04 | 1.22
728 | 1.2 | 1.2 | 1.04 | 1.23
732 | 1.2 | 1.19 | 1.04 | 1.23
736 | 1.21 | 1.19 | 1.04 | 1.22
740 | 1.21 | 1.19 | 1.04 | 1.22
744 | 1.21 | 1.2 | 1.03 | 1.22
748 | 1.21 | 1.2 | 1.04 | 1.22
752 | 1.21 | 1.2 | 1.02 | 1.21
756 | 1.21 | 1.2 | 1.01 | 1.21
760 | 1.21 | 1.19 | 1.04 | 1.2
764 | 1.21 | 1.2 | 1.03 | 1.2
768 | 1.21 | 1.2 | 1.03 | 1.22
772 | 1.21 | 1.2 | 1.02 | 1.21
776 | 1.21 | 1.19 | 1.02 | 1.21
780 | 1.2 | 1.19 | 1.02 | 1.21
784 | 1.2 | 1.2 | 1.01 | 1.2
788 | 1.2 | 1.2 | 1.01 | 1.2
792 | 1.2 | 1.2 | 1.01 | 1.2
796 | 1.21 | 1.19 | 1 | 1.19
800 | 1.21 | 1.18 | 0.99 | 1.19
804 | 1.21 | 1.2 | 0.98 | 1.19
808 | 1.21 | 1.19 | 0.97 | 1.19
812 | 1.21 | 1.19 | 0.98 | 1.19
816 | 1.21 | 1.19 | 0.97 | 1.18
820 | 1.21 | 1.19 | 0.97 | 1.19
824 | 1.21 | 1.19 | 0.96 | 1.19
828 | 1.21 | 1.18 | 0.96 | 1.19
832 | 1.21 | 1.19 | 0.96 | 1.18
836 | 1.21 | 1.18 | 0.97 | 1.19
840 | 1.2 | 1.18 | 0.96 | 1.19
844 | 1.2 | 1.18 | 0.96 | 1.2
848 | 1.2 | 1.18 | 0.96 | 1.2
852 | 1.2 | 1.17 | 0.96 | 1.19
856 | 1.21 | 1.16 | 0.98 | 1.19
860 | 1.2 | 1.16 | 0.98 | 1.19
864 | 1.2 | 1.17 | 0.97 | 1.19
868 | 1.2 | 1.16 | 0.97 | 1.18
872 | 1.2 | 1.16 | 0.96 | 1.18
876 | 1.19 | 1.16 | 0.96 | 1.18
880 | 1.19 | 1.16 | 0.96 | 1.18
884 | 1.19 | 1.16 | 0.95 | 1.18
888 | 1.19 | 1.16 | 0.95 | 1.18
892 | 1.19 | 1.16 | 0.95 | 1.18
896 | 1.19 | 1.15 | 0.95 | 1.17
900 | 1.19 | 1.15 | 0.95 | 1.16
904 | 1.18 | 1.15 | 0.95 | 1.17
908 | 1.18 | 1.15 | 0.95 | 1.16
912 | 1.18 | 1.16 | 0.95 | 1.16
916 | 1.18 | 1.15 | 0.95 | 1.15
920 | 1.18 | 1.15 | 0.97 | 1.16
924 | 1.18 | 1.16 | 0.96 | 1.17
928 | 1.17 | 1.15 | 0.96 | 1.17
932 | 1.18 | 1.15 | 0.96 | 1.16
936 | 1.18 | 1.15 | 0.96 | 1.16
940 | 1.18 | 1.16 | 0.96 | 1.16
944 | 1.18 | 1.16 | 0.96 | 1.16
948 | 1.18 | 1.15 | 0.96 | 1.16
952 | 1.18 | 1.15 | 0.96 | 1.15
956 | 1.18 | 1.15 | 0.95 | 1.16
960 | 1.18 | 1.24 | 0.95 | 1.16
964 | 1.17 | 1.24 | 0.95 | 1.16
968 | 1.17 | 1.23 | 0.96 | 1.16
972 | 1.17 | 1.22 | 0.96 | 1.15
976 | 1.17 | 1.22 | 0.95 | 1.15
980 | 1.17 | 1.21 | 0.95 | 1.16
984 | 1.17 | 1.21 | 0.94 | 1.16
988 | 1.16 | 1.21 | 0.94 | 1.15
992 | 1.17 | 1.21 | 0.94 | 1.14
996 | 1.16 | 1.2 | 0.94 | 1.14
1000 | 1.16 | 1.19 | 0.93 | 1.15
1004 | 1.16 | 1.2 | 0.93 | 1.14
1008 | 1.16 | 1.2 | 0.93 | 1.14
1012 | 1.15 | 1.2 | 0.93 | 1.14
1016 | 1.15 | 1.19 | 0.93 | 1.14
1020 | 1.15 | 1.19 | 0.93 | 1.14
1024 | 1.14 | 1.19 | 0.93 | 1.14
1028 | 1.14 | 1.18 | 0.93 | 1.13
1032 | 1.14 | 1.18 | 0.93 | 1.14
1036 | 1.14 | 1.18 | 0.93 | 1.14
1040 | 1.16 | 1.17 | 0.93 | 1.14
1044 | 1.16 | 1.17 | 0.93 | 1.14
1048 | 1.15 | 1.18 | 0.92 | 1.14
1052 | 1.15 | 1.17 | 0.92 | 1.13
1056 | 1.15 | 1.16 | 0.92 | 1.14
1060 | 1.15 | 1.16 | 0.91 | 1.14
1064 | 1.14 | 1.16 | 0.92 | 1.14
1068 | 1.14 | 1.16 | 0.91 | 1.13
1072 | 1.14 | 1.16 | 0.91 | 1.12
1076 | 1.13 | 1.16 | 0.92 | 1.12
1080 | 1.13 | 1.16 | 0.92 | 1.11
1084 | 1.13 | 1.17 | 0.92 | 1.12
1088 | 1.13 | 1.16 | 0.92 | 1.11
1092 | 1.13 | 1.15 | 0.92 | 1.11
1096 | 1.12 | 1.15 | 0.92 | 1.11
1100 | 1.13 | 1.15 | 0.92 | 1.1
1104 | 1.12 | 1.15 | 0.92 | 1.1
1108 | 1.13 | 1.15 | 0.92 | 1.1
1112 | 1.13 | 1.15 | 0.93 | 1.1
1116 | 1.12 | 1.14 | 0.93 | 1.11
1120 | 1.12 | 1.14 | 0.93 | 1.1
1124 | 1.11 | 1.13 | 0.95 | 1.1
1128 | 1.11 | 1.13 | 0.95 | 1.1
1132 | 1.11 | 1.13 | 0.95 | 1.09
1136 | 1.1 | 1.12 | 0.96 | 1.09
1140 | 1.1 | 1.12 | 0.97 | 1.1
1144 | 1.1 | 1.12 | 0.98 | 1.1
1148 | 1.09 | 1.12 | 1.01 | 1.1
1152 | 1.08 | 1.13 | 1.06 | 1.1
1156 | 1.08 | 1.12 | 1.05 | 1.1
1160 | 1.08 | 1.11 | 1.05 | 1.1
1164 | 1.07 | 1.11 | 1.04 | 1.09
1168 | 1.06 | 1.11 | 1.03 | 1.08
1172 | 1.06 | 1.1 | 1.04 | 1.1
1176 | 1.06 | 1.11 | 1.04 | 1.09
1180 | 1.06 | 1.11 | 1.03 | 1.09
1184 | 1.06 | 1.11 | 1.03 | 1.08
1188 | 1.05 | 1.11 | 1.02 | 1.08
1192 | 1.05 | 1.1 | 1.02 | 1.07
1196 | 1.04 | 1.11 | 1.01 | 1.08
1200 | 1.03 | 1.1 | 1.01 | 1.07
1204 | 1.03 | 1.09 | 1 | 1.07
1208 | 1.04 | 1.1 | 1 | 1.07
1212 | 1.03 | 1.09 | 1 | 1.09
1216 | 1.03 | 1.08 | 1.04 | 1.09
1220 | 1.02 | 1.08 | 1.04 | 1.08
1224 | 1.02 | 1.08 | 1.04 | 1.08
1228 | 1.02 | 1.08 | 1.04 | 1.08
1232 | 1.02 | 1.07 | 1.04 | 1.08
1236 | 1.02 | 1.07 | 1.03 | 1.07
1240 | 1.02 | 1.07 | 1.03 | 1.08
1244 | 1.01 | 1.07 | 1.03 | 1.07
1248 | 1.01 | 1.07 | 1.04 | 1.08
1252 | 1.02 | 1.07 | 1.03 | 1.07
1256 | 1.01 | 1.06 | 1.02 | 1.08
1260 | 1.01 | 1.05 | 1.02 | 1.07
1264 | 1.01 | 1.06 | 1.01 | 1.06
1268 | 1.01 | 1.06 | 1.01 | 1.06
1272 | 1 | 1.05 | 1.02 | 1.05
1276 | 1 | 1.05 | 1.05 | 1.05
1280 | 0.99 | 1.05 | 1.04 | 1.05
1284 | 0.98 | 1.05 | 1.04 | 1.04
1288 | 0.99 | 1.05 | 1.03 | 1.06
1292 | 0.98 | 1.03 | 1.03 | 1.05
1296 | 0.98 | 1.03 | 1.02 | 1.05
1300 | 0.97 | 1.04 | 1.03 | 1.04
1304 | 0.97 | 1.03 | 1.02 | 1.04
1308 | 0.96 | 1.02 | 1.01 | 1.04
1312 | 0.95 | 1.02 | 1.01 | 1.03
1316 | 0.95 | 1.03 | 1.01 | 1.03
1320 | 0.94 | 1.02 | 1 | 1.03
1324 | 0.94 | 1.02 | 1 | 1.03
1328 | 0.95 | 1.01 | 0.99 | 1.03
1332 | 0.96 | 1.01 | 0.99 | 1.03
1336 | 0.95 | 1.06 | 1 | 1.03
1340 | 0.95 | 1.08 | 1 | 1.03
1344 | 0.95 | 1.07 | 0.99 | 1.05
1348 | 0.94 | 1.07 | 1.01 | 1.04
1352 | 0.93 | 1.07 | 1.01 | 1.04
1356 | 0.93 | 1.06 | 1.01 | 1.04
1360 | 0.93 | 1.06 | 1.01 | 1.04
1364 | 0.92 | 1.07 | 1.01 | 1.04
1368 | 0.91 | 1.06 | 1 | 1.04
1372 | 0.91 | 1.06 | 1 | 1.03
1376 | 0.9 | 1.06 | 0.99 | 1.03
1380 | 0.9 | 1.05 | 0.99 | 1.03
1384 | 0.9 | 1.04 | 0.99 | 1.02
1388 | 0.89 | 1.04 | 0.98 | 1.02
1392 | 0.89 | 1.04 | 0.98 | 1.02
1396 | 0.89 | 1.04 | 0.98 | 1.02
1400 | 0.9 | 1.03 | 1.01 | 1.01
1404 | 0.89 | 1.02 | 1 | 1.01
1408 | 0.9 | 1.02 | 0.99 | 1
1412 | 0.89 | 1.02 | 0.99 | 1.06
1416 | 0.88 | 1.02 | 0.99 | 1.07
1420 | 0.88 | 1.01 | 0.98 | 1.05
1424 | 0.87 | 1.01 | 0.98 | 1.05
1428 | 0.86 | 1.01 | 0.98 | 1.05
1432 | 0.86 | 1 | 0.98 | 1.04
1436 | 0.85 | 1 | 0.98 | 1.04
1440 | 0.85 | 1 | 0.98 | 1.04
1444 | 0.84 | 1 | 0.97 | 1.03
1448 | 0.84 | 0.99 | 0.97 | 1.02
1452 | 0.84 | 0.99 | 0.97 | 1.02
1456 | 0.83 | 0.99 | 0.97 | 1.04
1460 | 0.82 | 0.99 | 0.97 | 1.04
1464 | 0.81 | 0.98 | 0.96 | 1.01
1468 | 0.81 | 0.98 | 0.96 | 1.02
1472 | 0.8 | 0.98 | 0.95 | 1.02
1476 | 0.8 | 0.98 | 0.95 | 1.02
1480 | 0.8 | 0.98 | 0.95 | 1
1484 | 0.8 | 0.97 | 0.98 | 1
1488 | 0.79 | 0.96 | 0.99 | 1
1492 | 0.79 | 0.96 | 0.99 | 0.99
1496 | 0.79 | 0.96 | 0.98 | 0.99
1500 | 0.79 | 0.96 | 0.98 | 0.98
1504 | 0.79 | 0.95 | 0.98 | 0.99
1508 | 0.78 | 0.95 | 0.97 | 0.98
1512 | 0.77 | 0.95 | 0.95 | 0.98
1516 | 0.78 | 0.94 | 0.95 | 0.98
1520 | 0.77 | 0.94 | 0.95 | 0.97
1524 | 0.77 | 0.94 | 0.95 | 1
1528 | 0.76 | 0.94 | 0.94 | 0.98
1532 | 0.75 | 0.94 | 0.94 | 0.97
1536 | 0.74 | 0.93 | 0.94 | 0.96
1540 | 0.75 | 0.93 | 0.93 | 0.98
1544 | 0.76 | 0.92 | 0.93 | 0.97
1548 | 0.75 | 0.93 | 0.92 | 0.97
1552 | 0.75 | 0.92 | 0.92 | 0.97
1556 | 0.74 | 0.92 | 0.91 | 0.96
1560 | 0.74 | 0.92 | 0.92 | 0.97
1564 | 0.73 | 0.91 | 0.92 | 0.97
1568 | 0.73 | 0.92 | 0.95 | 0.96
1572 | 0.72 | 0.91 | 0.96 | 0.96
1576 | 0.71 | 0.91 | 0.97 | 0.96
1580 | 0.71 | 0.9 | 0.96 | 0.96
1584 | 0.72 | 0.89 | 0.95 | 0.95
1588 | 0.71 | 0.89 | 0.95 | 0.94
1592 | 0.71 | 0.9 | 0.94 | 0.93
1596 | 0.7 | 0.89 | 0.94 | 0.92
1600 | 0.69 | 0.89 | 0.93 | 0.93
1604 | 0.68 | 0.9 | 0.93 | 0.92
1608 | 0.67 | 0.9 | 0.92 | 0.92
1612 | 0.68 | 0.89 | 0.92 | 0.91
1616 | 0.67 | 0.89 | 0.91 | 0.9
1620 | 0.67 | 0.88 | 0.92 | 0.91
1624 | 0.67 | 0.88 | 0.93 | 0.9
1628 | 0.66 | 0.88 | 0.92 | 0.9
1632 | 0.66 | 0.88 | 0.91 | 0.9
1636 | 0.65 | 0.87 | 0.91 | 0.9
1640 | 0.65 | 0.87 | 0.91 | 0.9
1644 | 0.64 | 0.87 | 0.9 | 0.9
1648 | 0.63 | 0.86 | 0.9 | 0.9
1652 | 0.63 | 0.87 | 0.9 | 0.9
1656 | 0.66 | 0.86 | 0.92 | 0.88
1660 | 0.66 | 0.86 | 0.92 | 0.88
1664 | 0.65 | 0.85 | 0.91 | 0.86
1668 | 0.65 | 0.85 | 0.91 | 0.87
1672 | 0.65 | 0.84 | 0.9 | 0.87
1676 | 0.64 | 0.84 | 0.9 | 0.86
1680 | 0.64 | 0.84 | 0.9 | 0.86
1684 | 0.63 | 0.84 | 0.89 | 0.85
1688 | 0.62 | 0.83 | 0.89 | 0.85
1692 | 0.62 | 0.83 | 0.89 | 0.84
1696 | 0.62 | 0.82 | 0.88 | 0.86
1700 | 0.62 | 0.83 | 0.88 | 0.85
1704 | 0.61 | 0.83 | 0.88 | 0.85
1708 | 0.6 | 0.83 | 0.89 | 0.84
1712 | 0.6 | 0.85 | 0.89 | 0.83
1716 | 0.59 | 0.85 | 0.88 | 0.84
1720 | 0.59 | 0.84 | 0.88 | 0.84
1724 | 0.59 | 0.84 | 0.88 | 0.83
1728 | 0.59 | 0.83 | 0.87 | 0.83
1732 | 0.58 | 0.84 | 0.87 | 0.83
1736 | 0.58 | 0.83 | 0.86 | 0.83
1740 | 0.58 | 0.83 | 0.86 | 0.86
1744 | 0.58 | 0.83 | 0.86 | 0.87
1748 | 0.57 | 0.82 | 0.85 | 0.86
1752 | 0.57 | 0.81 | 0.87 | 0.85
1756 | 0.57 | 0.81 | 0.87 | 0.84
1760 | 0.57 | 0.81 | 0.86 | 0.84
1764 | 0.56 | 0.81 | 0.86 | 0.83
1768 | 0.56 | 0.8 | 0.85 | 0.83
1772 | 0.55 | 0.79 | 0.85 | 0.83
1776 | 0.54 | 0.79 | 0.85 | 0.83
1780 | 0.54 | 0.78 | 0.84 | 0.83
1784 | 0.54 | 0.78 | 0.84 | 0.82
1788 | 0.53 | 0.77 | 0.83 | 0.82
1792 | 0.53 | 0.77 | 0.83 | 0.82
1796 | 0.52 | 0.77 | 0.82 | 0.81
1800 | 0.52 | 0.77 | 0.82 | 0.81
1804 | 0.52 | 0.76 | 0.82 | 0.8
1808 | 0.52 | 0.76 | 0.82 | 0.8
1812 | 0.52 | 0.76 | 0.82 | 0.8
1816 | 0.51 | 0.75 | 0.82 | 0.79
1820 | 0.51 | 0.75 | 0.82 | 0.79
1824 | 0.5 | 0.75 | 0.81 | 0.79
1828 | 0.5 | 0.74 | 0.81 | 0.79
1832 | 0.49 | 0.73 | 0.81 | 0.78
1836 | 0.5 | 0.73 | 0.8 | 0.78
1840 | 0.49 | 0.73 | 0.8 | 0.78
1844 | 0.5 | 0.72 | 0.8 | 0.78
1848 | 0.49 | 0.74 | 0.78 | 0.77
1852 | 0.49 | 0.72 | 0.78 | 0.76
1856 | 0.49 | 0.71 | 0.78 | 0.76
1860 | 0.5 | 0.7 | 0.8 | 0.76
1864 | 0.5 | 0.7 | 0.8 | 0.75
1868 | 0.5 | 0.68 | 0.8 | 0.75
1872 | 0.5 | 0.68 | 0.79 | 0.75
1876 | 0.49 | 0.68 | 0.79 | 0.75
1880 | 0.49 | 0.68 | 0.78 | 0.74
1884 | 0.49 | 0.67 | 0.78 | 0.74
1888 | 0.49 | 0.68 | 0.77 | 0.73
1892 | 0.48 | 0.68 | 0.77 | 0.73
1896 | 0.48 | 0.66 | 0.77 | 0.72
1900 | 0.47 | 0.66 | 0.77 | 0.72
1904 | 0.48 | 0.66 | 0.76 | 0.72
1908 | 0.47 | 0.65 | 0.76 | 0.71
1912 | 0.47 | 0.65 | 0.75 | 0.71
1916 | 0.48 | 0.64 | 0.75 | 0.71
1920 | 0.48 | 0.63 | 0.74 | 0.71
1924 | 0.48 | 0.63 | 0.75 | 0.7
1928 | 0.48 | 0.63 | 0.74 | 0.7
1932 | 0.47 | 0.62 | 0.74 | 0.69
1936 | 0.5 | 0.62 | 0.73 | 0.69
1940 | 0.49 | 0.61 | 0.73 | 0.69
1944 | 0.48 | 0.61 | 0.73 | 0.69
1948 | 0.48 | 0.61 | 0.72 | 0.68
1952 | 0.47 | 0.6 | 0.72 | 0.68
1956 | 0.47 | 0.61 | 0.71 | 0.68
1960 | 0.47 | 0.6 | 0.71 | 0.69
1964 | 0.46 | 0.58 | 0.7 | 0.68
1968 | 0.46 | 0.57 | 0.7 | 0.67
1972 | 0.47 | 0.56 | 0.7 | 0.66
1976 | 0.47 | 0.55 | 0.7 | 0.64
1980 | 0.46 | 0.54 | 0.69 | 0.63
1984 | 0.46 | 0.54 | 0.69 | 0.63
1988 | 0.45 | 0.54 | 0.69 | 0.62
1992 | 0.45 | 0.53 | 0.69 | 0.62
1996 | 0.45 | 0.52 | 0.69 | 0.61
2000 | 0.45 | 0.52 | 0.69 | 0.61
2004 | 0.45 | 0.52 | 0.69 | 0.6
2008 | 0.45 | 0.51 | 0.69 | 0.59
2012 | 0.44 | 0.51 | 0.68 | 0.58
2016 | 0.46 | 0.51 | 0.68 | 0.58
2020 | 0.45 | 0.51 | 0.67 | 0.57
2024 | 0.45 | 0.5 | 0.67 | 0.57
2028 | 0.45 | 0.5 | 0.67 | 0.57
2032 | 0.44 | 0.49 | 0.66 | 0.56
2036 | 0.46 | 0.49 | 0.66 | 0.55
2040 | 0.46 | 0.49 | 0.66 | 0.55
2044 | 0.45 | 0.49 | 0.65 | 0.54
2048 | 0.45 | 0.48 | 0.65 | 0.54
2052 | 0.45 | 0.48 | 0.64 | 0.53
2056 | 0.45 | 0.47 | 0.63 | 0.53
2060 | 0.45 | 0.47 | 0.63 | 0.53
2064 | 0.44 | 0.47 | 0.63 | 0.52
2068 | 0.44 | 0.47 | 0.62 | 0.52
2072 | 0.43 | 0.46 | 0.62 | 0.52
2076 | 0.43 | 0.46 | 0.61 | 0.52
2080 | 0.43 | 0.46 | 0.62 | 0.5
2084 | 0.44 | 0.46 | 0.62 | 0.5
2088 | 0.44 | 0.45 | 0.62 | 0.5
2092 | 0.44 | 0.45 | 0.61 | 0.49
2096 | 0.44 | 0.45 | 0.6 | 0.47
2100 | 0.43 | 0.45 | 0.59 | 0.46
2104 | 0.43 | 0.45 | 0.59 | 0.45
2108 | 0.43 | 0.44 | 0.59 | 0.46
2112 | 0.42 | 0.44 | 0.6 | 0.45
2116 | 0.42 | 0.44 | 0.59 | 0.44
2120 | 0.42 | 0.44 | 0.59 | 0.44
2124 | 0.42 | 0.44 | 0.59 | 0.46
2128 | 0.42 | 0.44 | 0.58 | 0.43
2132 | 0.42 | 0.43 | 0.58 | 0.43
2136 | 0.42 | 0.44 | 0.58 | 0.42
2140 | 0.41 | 0.44 | 0.58 | 0.42
2144 | 0.41 | 0.43 | 0.58 | 0.42
2148 | 0.42 | 0.42 | 0.56 | 0.42
2152 | 0.43 | 0.42 | 0.56 | 0.42
2156 | 0.42 | 0.42 | 0.56 | 0.41
2160 | 0.42 | 0.42 | 0.56 | 0.4
2164 | 0.42 | 0.42 | 0.56 | 0.4
2168 | 0.42 | 0.42 | 0.56 | 0.4
2172 | 0.42 | 0.42 | 0.57 | 0.38
2176 | 0.42 | 0.42 | 0.56 | 0.38
2180 | 0.42 | 0.42 | 0.56 | 0.38
2184 | 0.41 | 0.41 | 0.55 | 0.41
2188 | 0.41 | 0.41 | 0.56 | 0.39
2192 | 0.41 | 0.4 | 0.55 | 0.39
2196 | 0.41 | 0.4 | 0.55 | 0.38
2200 | 0.41 | 0.4 | 0.54 | 0.38
2204 | 0.41 | 0.4 | 0.55 | 0.37
2208 | 0.41 | 0.39 | 0.55 | 0.49
2212 | 0.41 | 0.4 | 0.54 | 0.49
2216 | 0.41 | 0.4 | 0.54 | 0.47
2220 | 0.41 | 0.39 | 0.54 | 0.38
2224 | 0.41 | 0.39 | 0.53 | 0.37
2228 | 0.4 | 0.39 | 0.53 | 0.37
2232 | 0.4 | 0.39 | 0.53 | 0.48
2236 | 0.41 | 0.38 | 0.53 | 0.48
2240 | 0.41 | 0.38 | 0.53 | 0.45
2244 | 0.41 | 0.38 | 0.52 | 0.36
2248 | 0.4 | 0.37 | 0.52 | 0.35
2252 | 0.4 | 0.37 | 0.52 | 0.35
2256 | 0.4 | 0.37 | 0.52 | 0.35
2260 | 0.4 | 0.37 | 0.52 | 0.35
2264 | 0.39 | 0.37 | 0.52 | 0.35
2268 | 0.4 | 0.36 | 0.51 | 0.35
2272 | 0.4 | 0.37 | 0.51 | 0.45
2276 | 0.39 | 0.36 | 0.51 | 0.42
2280 | 0.39 | 0.36 | 0.51 | 0.4
2284 | 0.39 | 0.36 | 0.51 | 0.4
2288 | 0.39 | 0.35 | 0.51 | 0.35
2292 | 0.39 | 0.34 | 0.5 | 0.35
2296 | 0.39 | 0.35 | 0.5 | 0.34
2300 | 0.39 | 0.34 | 0.49 | 0.34
2304 | 0.38 | 0.34 | 0.49 | 0.34
2308 | 0.38 | 0.34 | 0.49 | 0.33
2312 | 0.39 | 0.34 | 0.52 | 0.33
2316 | 0.39 | 0.34 | 0.51 | 0.33
2320 | 0.39 | 0.33 | 0.51 | 0.33
2324 | 0.38 | 0.33 | 0.51 | 0.32
2328 | 0.38 | 0.33 | 0.51 | 0.32
2332 | 0.38 | 0.33 | 0.5 | 0.31
2336 | 0.38 | 0.33 | 0.5 | 0.31
2340 | 0.37 | 0.33 | 0.5 | 0.31
2344 | 0.38 | 0.33 | 0.5 | 0.31
2348 | 0.38 | 0.33 | 0.5 | 0.31
2352 | 0.37 | 0.32 | 0.49 | 0.31
2356 | 0.38 | 0.32 | 0.49 | 0.42
2360 | 0.37 | 0.32 | 0.49 | 0.39
2364 | 0.37 | 0.32 | 0.49 | 0.39
2368 | 0.37 | 0.36 | 0.48 | 0.35
2372 | 0.37 | 0.33 | 0.48 | 0.32
2376 | 0.37 | 0.34 | 0.48 | 0.32
2380 | 0.37 | 0.33 | 0.48 | 0.31
2384 | 0.37 | 0.33 | 0.48 | 0.3
2388 | 0.37 | 0.32 | 0.48 | 0.28
2392 | 0.37 | 0.32 | 0.48 | 0.28
2396 | 0.36 | 0.32 | 0.48 | 0.28
2400 | 0.36 | 0.32 | 0.48 | 0.28
2404 | 0.36 | 0.32 | 0.48 | 0.28
2408 | 0.37 | 0.31 | 0.48 | 0.27
2412 | 0.37 | 0.31 | 0.47 | 0.27
2416 | 0.37 | 0.31 | 0.47 | 0.27
2420 | 0.37 | 0.31 | 0.47 | 0.27
2424 | 0.36 | 0.31 | 0.47 | 0.27
2428 | 0.36 | 0.31 | 0.47 | 0.27
2432 | 0.36 | 0.31 | 0.47 | 0.27
2436 | 0.36 | 0.31 | 0.47 | 0.27
2440 | 0.36 | 0.31 | 0.46 | 0.26
2444 | 0.36 | 0.32 | 0.46 | 0.26
2448 | 0.35 | 0.31 | 0.47 | 0.26
2452 | 0.35 | 0.31 | 0.46 | 0.26
2456 | 0.35 | 0.31 | 0.46 | 0.26
2460 | 0.36 | 0.31 | 0.46 | 0.26
2464 | 0.35 | 0.31 | 0.46 | 0.25
2468 | 0.35 | 0.31 | 0.46 | 0.25
2472 | 0.35 | 0.31 | 0.46 | 0.26
2476 | 0.35 | 0.31 | 0.46 | 0.25
2480 | 0.41 | 0.3 | 0.46 | 0.25
2484 | 0.47 | 0.3 | 0.45 | 0.25
2488 | 0.5 | 0.3 | 0.44 | 0.25
2492 | 0.53 | 0.3 | 0.44 | 0.25
2496 | 0.51 | 0.3 | 0.44 | 0.25
2500 | 0.49 | 0.3 | 0.44 | 0.25
2504 | 0.48 | 0.3 | 0.44 | 0.25
2508 | 0.48 | 0.3 | 0.44 | 0.25
2512 | 0.47 | 0.3 | 0.44 | 0.25
2516 | 0.47 | 0.29 | 0.44 | 0.25
2520 | 0.46 | 0.3 | 0.44 | 0.25
2524 | 0.46 | 0.29 | 0.44 | 0.27
2528 | 0.45 | 0.3 | 0.44 | 0.27
2532 | 0.45 | 0.29 | 0.43 | 0.27
2536 | 0.44 | 0.29 | 0.44 | 0.27
2540 | 0.45 | 0.3 | 0.43 | 0.27
2544 | 0.44 | 0.3 | 0.43 | 0.26
2548 | 0.44 | 0.3 | 0.43 | 0.27
2552 | 0.44 | 0.29 | 0.42 | 0.26
2556 | 0.44 | 0.29 | 0.43 | 0.26
2560 | 0.44 | 0.29 | 0.42 | 0.26
2564 | 0.43 | 0.29 | 0.42 | 0.26
2568 | 0.43 | 0.29 | 0.42 | 0.26
2572 | 0.43 | 0.29 | 0.42 | 0.26
2576 | 0.43 | 0.29 | 0.42 | 0.26
2580 | 0.43 | 0.29 | 0.41 | 0.26
2584 | 0.42 | 0.29 | 0.42 | 0.25
2588 | 0.43 | 0.29 | 0.41 | 0.25
2592 | 0.42 | 0.29 | 0.42 | 0.26
2596 | 0.42 | 0.29 | 0.41 | 0.26
2600 | 0.42 | 0.28 | 0.41 | 0.25
2604 | 0.42 | 0.28 | 0.41 | 0.26
2608 | 0.42 | 0.28 | 0.41 | 0.26
2612 | 0.41 | 0.28 | 0.41 | 0.26
2616 | 0.41 | 0.28 | 0.41 | 0.25
2620 | 0.41 | 0.28 | 0.41 | 0.26
2624 | 0.41 | 0.28 | 0.41 | 0.26
2628 | 0.41 | 0.27 | 0.41 | 0.26
2632 | 0.4 | 0.27 | 0.4 | 0.26
2636 | 0.4 | 0.27 | 0.4 | 0.25
2640 | 0.42 | 0.27 | 0.41 | 0.26
2644 | 0.42 | 0.27 | 0.41 | 0.26
2648 | 0.4 | 0.27 | 0.41 | 0.25
2652 | 0.4 | 0.27 | 0.41 | 0.25
2656 | 0.4 | 0.27 | 0.41 | 0.25
2660 | 0.4 | 0.27 | 0.41 | 0.25
2664 | 0.4 | 0.27 | 0.4 | 0.25
2668 | 0.4 | 0.27 | 0.4 | 0.25
2672 | 0.4 | 0.27 | 0.4 | 0.25
2676 | 0.39 | 0.27 | 0.4 | 0.25
2680 | 0.39 | 0.27 | 0.4 | 0.25
2684 | 0.39 | 0.26 | 0.4 | 0.25
2688 | 0.39 | 0.26 | 0.4 | 0.25
2692 | 0.39 | 0.26 | 0.4 | 0.25
2696 | 0.37 | 0.26 | 0.4 | 0.25
2700 | 0.38 | 0.26 | 0.4 | 0.25
2704 | 0.38 | 0.26 | 0.39 | 0.25
2708 | 0.38 | 0.26 | 0.4 | 0.25
2712 | 0.37 | 0.26 | 0.4 | 0.25
2716 | 0.37 | 0.26 | 0.39 | 0.25
2720 | 0.37 | 0.26 | 0.4 | 0.25
2724 | 0.37 | 0.26 | 0.39 | 0.25
2728 | 0.36 | 0.26 | 0.39 | 0.25
2732 | 0.36 | 0.26 | 0.39 | 0.25
2736 | 0.36 | 0.26 | 0.39 | 0.25
2740 | 0.36 | 0.26 | 0.39 | 0.25
2744 | 0.36 | 0.26 | 0.39 | 0.25
2748 | 0.36 | 0.25 | 0.39 | 0.25
2752 | 0.36 | 0.26 | 0.38 | 0.24
2756 | 0.36 | 0.25 | 0.38 | 0.25
2760 | 0.36 | 0.25 | 0.38 | 0.26
2764 | 0.38 | 0.25 | 0.38 | 0.25
2768 | 0.36 | 0.25 | 0.39 | 0.26
2772 | 0.36 | 0.25 | 0.39 | 0.26
2776 | 0.36 | 0.25 | 0.38 | 0.26
2780 | 0.36 | 0.25 | 0.38 | 0.26
2784 | 0.35 | 0.25 | 0.38 | 0.26
2788 | 0.35 | 0.25 | 0.38 | 0.26
2792 | 0.35 | 0.25 | 0.38 | 0.25
2796 | 0.35 | 0.25 | 0.38 | 0.25
2800 | 0.35 | 0.25 | 0.38 | 0.25
2804 | 0.35 | 0.25 | 0.38 | 0.25
2808 | 0.35 | 0.25 | 0.38 | 0.25
2812 | 0.35 | 0.25 | 0.38 | 0.25
2816 | 0.34 | 0.25 | 0.37 | 0.25
2820 | 0.35 | 0.25 | 0.37 | 0.24
2824 | 0.35 | 0.25 | 0.37 | 0.25
2828 | 0.35 | 0.25 | 0.37 | 0.25
2832 | 0.35 | 0.25 | 0.37 | 0.25
2836 | 0.35 | 0.25 | 0.37 | 0.25
2840 | 0.35 | 0.25 | 0.37 | 0.24
2844 | 0.34 | 0.25 | 0.37 | 0.24
2848 | 0.34 | 0.25 | 0.36 | 0.25
2852 | 0.34 | 0.28 | 0.36 | 0.25
2856 | 0.33 | 0.28 | 0.36 | 0.25
2860 | 0.34 | 0.25 | 0.36 | 0.24
2864 | 0.34 | 0.25 | 0.36 | 0.24
2868 | 0.34 | 0.24 | 0.36 | 0.25
2872 | 0.48 | 0.24 | 0.36 | 0.25
2876 | 0.6 | 0.24 | 0.36 | 0.25
2880 | 0.58 | 0.24 | 0.36 | 0.24
2884 | 0.58 | 0.24 | 0.36 | 0.24
2888 | 0.49 | 0.24 | 0.36 | 0.25
2892 | 0.48 | 0.24 | 0.36 | 0.25
2896 | 0.48 | 0.24 | 0.36 | 0.25
2900 | 0.49 | 0.24 | 0.36 | 0.24
2904 | 0.48 | 0.24 | 0.36 | 0.24
2908 | 0.48 | 0.24 | 0.36 | 0.24
2912 | 0.48 | 0.24 | 0.36 | 0.24
2916 | 0.47 | 0.24 | 0.36 | 0.24
2920 | 0.47 | 0.24 | 0.36 | 0.24
2924 | 0.46 | 0.24 | 0.36 | 0.25
2928 | 0.46 | 0.26 | 0.35 | 0.25
2932 | 0.45 | 0.24 | 0.35 | 0.24
2936 | 0.45 | 0.24 | 0.35 | 0.24
2940 | 0.45 | 0.24 | 0.35 | 0.24
2944 | 0.45 | 0.24 | 0.35 | 0.24
2948 | 0.44 | 0.24 | 0.35 | 0.24
2952 | 0.44 | 0.24 | 0.35 | 0.24
2956 | 0.44 | 0.24 | 0.35 | 0.24
2960 | 0.44 | 0.24 | 0.35 | 0.24
2964 | 0.43 | 0.24 | 0.35 | 0.24
2968 | 0.42 | 0.24 | 0.34 | 0.24
2972 | 0.42 | 0.24 | 0.34 | 0.24
2976 | 0.42 | 0.24 | 0.34 | 0.24
2980 | 0.42 | 0.24 | 0.34 | 0.24
2984 | 0.43 | 0.24 | 0.34 | 0.24
2988 | 0.41 | 0.24 | 0.34 | 0.24
2992 | 0.41 | 0.24 | 0.34 | 0.24
2996 | 0.41 | 0.24 | 0.34 | 0.24
3000 | 0.4 | 0.24 | 0.34 | 0.23
3004 | 0.4 | 0.24 | 0.34 | 0.24
3008 | 0.39 | 0.24 | 0.34 | 0.24
3012 | 0.39 | 0.24 | 0.34 | 0.24
3016 | 0.39 | 0.24 | 0.34 | 0.23
3020 | 0.39 | 0.24 | 0.33 | 0.23
3024 | 0.38 | 0.24 | 0.34 | 0.23
3028 | 0.38 | 0.24 | 0.33 | 0.24
3032 | 0.38 | 0.24 | 0.33 | 0.24
3036 | 0.38 | 0.23 | 0.33 | 0.23
3040 | 0.38 | 0.24 | 0.33 | 0.23
3044 | 0.38 | 0.23 | 0.33 | 0.24
3048 | 0.38 | 0.23 | 0.33 | 0.24
3052 | 0.38 | 0.23 | 0.33 | 0.23
3056 | 0.38 | 0.23 | 0.32 | 0.23
3060 | 0.38 | 0.24 | 0.33 | 0.23
3064 | 0.38 | 0.24 | 0.32 | 0.24
3068 | 0.37 | 0.24 | 0.33 | 0.24
3072 | 0.37 | 0.26 | 0.33 | 0.23
3076 | 0.37 | 0.26 | 0.33 | 0.22
3080 | 0.37 | 0.24 | 0.33 | 0.22
3084 | 0.37 | 0.23 | 0.32 | 0.23
3088 | 0.37 | 0.23 | 0.33 | 0.23
3092 | 0.37 | 0.24 | 0.32 | 0.23
3096 | 0.36 | 0.24 | 0.32 | 0.23
3100 | 0.36 | 0.24 | 0.32 | 0.24
3104 | 0.37 | 0.23 | 0.32 | 0.23
3108 | 0.37 | 0.23 | 0.32 | 0.23
3112 | 0.37 | 0.23 | 0.32 | 0.23
3116 | 0.36 | 0.23 | 0.32 | 0.24
3120 | 0.37 | 0.23 | 0.33 | 0.23
3124 | 0.36 | 0.23 | 0.32 | 0.22
3128 | 0.37 | 0.24 | 0.31 | 0.22
3132 | 0.37 | 0.24 | 0.32 | 0.22
3136 | 0.36 | 0.23 | 0.32 | 0.22
3140 | 0.36 | 0.23 | 0.32 | 0.22
3144 | 0.36 | 0.24 | 0.31 | 0.22
3148 | 0.36 | 0.23 | 0.32 | 0.23
3152 | 0.36 | 0.23 | 0.32 | 0.23
3156 | 0.36 | 0.23 | 0.32 | 0.22
3160 | 0.35 | 0.23 | 0.32 | 0.24
3164 | 0.36 | 0.23 | 0.32 | 0.22
3168 | 0.36 | 0.23 | 0.31 | 0.22
3172 | 0.36 | 0.23 | 0.31 | 0.22
3176 | 0.36 | 0.23 | 0.31 | 0.23
3180 | 0.36 | 0.22 | 0.31 | 0.23
3184 | 0.35 | 0.22 | 0.31 | 0.22
3188 | 0.35 | 0.22 | 0.31 | 0.22
3192 | 0.34 | 0.23 | 0.31 | 0.22
3196 | 0.35 | 0.22 | 0.31 | 0.24
3200 | 0.35 | 0.23 | 0.31 | 0.22
3204 | 0.35 | 0.23 | 0.31 | 0.22
3208 | 0.51 | 0.23 | 0.31 | 0.22
3212 | 0.49 | 0.23 | 0.31 | 0.22
3216 | 0.45 | 0.23 | 0.31 | 0.22
3220 | 0.44 | 0.23 | 0.31 | 0.23
3224 | 0.44 | 0.22 | 0.31 | 0.23
3228 | 0.43 | 0.22 | 0.31 | 0.23
3232 | 0.42 | 0.22 | 0.31 | 0.23
3236 | 0.42 | 0.22 | 0.31 | 0.23
3240 | 0.42 | 0.22 | 0.31 | 0.23
3244 | 0.41 | 0.22 | 0.31 | 0.23
3248 | 0.41 | 0.22 | 0.31 | 0.22
3252 | 0.41 | 0.22 | 0.31 | 0.23
3256 | 0.4 | 0.22 | 0.31 | 0.23
3260 | 0.4 | 0.22 | 0.31 | 0.22
3264 | 0.4 | 0.22 | 0.31 | 0.22
3268 | 0.4 | 0.22 | 0.31 | 0.22
3272 | 0.4 | 0.22 | 0.31 | 0.22
3276 | 0.4 | 0.22 | 0.31 | 0.22
3280 | 0.39 | 0.22 | 0.31 | 0.22
3284 | 0.39 | 0.22 | 0.31 | 0.22
3288 | 0.39 | 0.22 | 0.31 | 0.22
3292 | 0.39 | 0.22 | 0.31 | 0.23
3296 | 0.39 | 0.22 | 0.31 | 0.23
3300 | 0.39 | 0.22 | 0.31 | 0.22
3304 | 0.39 | 0.22 | 0.31 | 0.22
3308 | 0.38 | 0.22 | 0.31 | 0.22
3312 | 0.38 | 0.22 | 0.31 | 0.22
3316 | 0.38 | 0.23 | 0.31 | 0.22
3320 | 0.37 | 0.22 | 0.31 | 0.22
3324 | 0.42 | 0.22 | 0.3 | 0.22
3328 | 0.4 | 0.22 | 0.3 | 0.22
3332 | 0.38 | 0.22 | 0.3 | 0.22
3336 | 0.38 | 0.22 | 0.3 | 0.22
3340 | 0.39 | 0.22 | 0.3 | 0.22
3344 | 0.4 | 0.22 | 0.31 | 0.22
3348 | 0.41 | 0.22 | 0.31 | 0.22
3352 | 0.39 | 0.22 | 0.31 | 0.22
3356 | 0.4 | 0.22 | 0.31 | 0.23
3360 | 0.4 | 0.22 | 0.31 | 0.23
3364 | 0.39 | 0.22 | 0.31 | 0.22
3368 | 0.39 | 0.22 | 0.31 | 0.22
3372 | 0.39 | 0.22 | 0.31 | 0.22
3376 | 0.39 | 0.22 | 0.3 | 0.22
3380 | 0.38 | 0.22 | 0.3 | 0.22
3384 | 0.38 | 0.22 | 0.3 | 0.22
3388 | 0.38 | 0.22 | 0.29 | 0.22
3392 | 0.37 | 0.22 | 0.3 | 0.22
3396 | 0.37 | 0.22 | 0.29 | 0.22
3400 | 0.38 | 0.22 | 0.29 | 0.22
3404 | 0.38 | 0.22 | 0.29 | 0.22
3408 | 0.38 | 0.22 | 0.29 | 0.22
3412 | 0.38 | 0.22 | 0.29 | 0.22
3416 | 0.37 | 0.21 | 0.29 | 0.22
3420 | 0.37 | 0.22 | 0.29 | 0.22
3424 | 0.37 | 0.22 | 0.28 | 0.22
3428 | 0.37 | 0.22 | 0.28 | 0.22
3432 | 0.37 | 0.22 | 0.29 | 0.22
3436 | 0.37 | 0.22 | 0.29 | 0.22
3440 | 0.36 | 0.22 | 0.28 | 0.22
3444 | 0.36 | 0.22 | 0.28 | 0.22
3448 | 0.36 | 0.22 | 0.28 | 0.22
3452 | 0.36 | 0.22 | 0.28 | 0.22
3456 | 0.37 | 0.21 | 0.28 | 0.22
3460 | 0.36 | 0.24 | 0.28 | 0.22
3464 | 0.36 | 0.21 | 0.28 | 0.22
3468 | 0.36 | 0.21 | 0.27 | 0.22
3472 | 0.37 | 0.21 | 0.28 | 0.22
3476 | 0.37 | 0.21 | 0.28 | 0.22
3480 | 0.37 | 0.21 | 0.28 | 0.22
3484 | 0.36 | 0.21 | 0.27 | 0.22
3488 | 0.37 | 0.21 | 0.28 | 0.22
3492 | 0.36 | 0.21 | 0.27 | 0.22
3496 | 0.36 | 0.21 | 0.27 | 0.22
3500 | 0.36 | 0.21 | 0.27 | 0.22
3504 | 0.35 | 0.21 | 0.27 | 0.22
3508 | 0.35 | 0.21 | 0.27 | 0.22
3512 | 0.35 | 0.21 | 0.27 | 0.22
3516 | 0.35 | 0.21 | 0.27 | 0.22
3520 | 0.35 | 0.21 | 0.27 | 0.22
3524 | 0.35 | 0.21 | 0.28 | 0.22
3528 | 0.35 | 0.21 | 0.27 | 0.22
3532 | 0.35 | 0.21 | 0.28 | 0.22
3536 | 0.35 | 0.21 | 0.27 | 0.22
3540 | 0.35 | 0.21 | 0.27 | 0.22
3544 | 0.35 | 0.21 | 0.28 | 0.22
3548 | 0.35 | 0.21 | 0.28 | 0.22
3552 | 0.35 | 0.21 | 0.28 | 0.22
3556 | 0.34 | 0.21 | 0.28 | 0.22
3560 | 0.34 | 0.21 | 0.28 | 0.22
3564 | 0.34 | 0.22 | 0.28 | 0.22
3568 | 0.34 | 0.21 | 0.28 | 0.22
3572 | 0.34 | 0.22 | 0.28 | 0.21
3576 | 0.34 | 0.21 | 0.28 | 0.21
3580 | 0.34 | 0.21 | 0.28 | 0.21
3584 | 0.34 | 0.21 | 0.28 | 0.22
3588 | 0.33 | 0.21 | 0.28 | 0.22
3592 | 0.33 | 0.21 | 0.28 | 0.22
3596 | 0.35 | 0.21 | 0.28 | 0.22
3600 | 0.52 | 0.21 | 0.27 | 0.22
3604 | 0.48 | 0.21 | 0.27 | 0.22