## 1e-1%2e-1gmlT1
Current over a 3600s interval of a Li ¦ AgNO3 with a varied amount of H2O at 22˚C
Water % | 0.2% H2O | 0.1% H2O | 0.01% H2O
0 | 2.61 | 4.18 | 4.48
5 | 2.63 | 4.23 | 4.75
10 | 2.44 | 4.28 | 4.86
15 | 2.66 | 4.33 | 4.94
20 | 2.66 | 4.36 | 5
25 | 2.66 | 4.38 | 5.05
30 | 2.66 | 4.42 | 5.07
35 | 2.49 | 4.43 | 5.09
40 | 2.48 | 4.46 | 5.1
45 | 2.62 | 4.43 | 5.14
50 | 2.66 | 4.4 | 5.16
55 | 2.65 | 4.35 | 5.19
60 | 2.69 | 4.34 | 5.19
65 | 2.67 | 4.3 | 5.21
70 | 2.67 | 4.27 | 5.23
75 | 2.68 | 4.39 | 5.24
80 | 2.68 | 4.39 | 5.26
85 | 2.7 | 4.4 | 5.26
90 | 2.71 | 4.35 | 5.25
95 | 2.72 | 4.39 | 5.24
100 | 2.73 | 4.4 | 5.23
105 | 2.71 | 4.38 | 5.24
110 | 2.7 | 4.35 | 5.25
115 | 2.72 | 4.23 | 5.23
120 | 2.88 | 4.47 | 5.2
125 | 2.9 | 4.44 | 5.19
130 | 2.93 | 4.41 | 5.19
135 | 2.95 | 4.39 | 5.13
140 | 2.97 | 4.4 | 5.12
145 | 2.99 | 4.38 | 5.1
150 | 2.92 | 4.35 | 5.09
155 | 2.92 | 4.32 | 5.08
160 | 3.2 | 4.3 | 5.04
165 | 3.24 | 4.19 | 5.05
170 | 3.29 | 4.28 | 5.02
175 | 3.3 | 4.18 | 4.97
180 | 3.33 | 4.24 | 4.94
185 | 3.32 | 4.19 | 4.9
190 | 3.32 | 4.13 | 4.86
195 | 3.32 | 4.18 | 4.8
200 | 3.37 | 4.13 | 4.75
205 | 3.4 | 3.95 | 4.67
210 | 3.38 | 4.05 | 4.61
215 | 3.39 | 3.98 | 4.56
220 | 3.38 | 4.03 | 4.5
225 | 3.37 | 3.96 | 4.39
230 | 3.36 | 3.87 | 4.29
235 | 3.36 | 3.8 | 4.18
240 | 3.35 | 3.76 | 4.26
245 | 3.35 | 3.75 | 4.17
250 | 3.32 | 3.68 | 4.15
255 | 3.29 | 3.39 | 4.17
260 | 3.25 | 3.59 | 4.1
265 | 3.23 | 3.47 | 3.93
270 | 3.2 | 3.39 | 3.84
275 | 3.16 | 3.14 | 3.66
280 | 3.16 | 3.34 | 3.53
285 | 3.1 | 3.87 | 3.47
290 | 3.06 | 3.48 | 3.42
295 | 3 | 3.47 | 3.32
300 | 2.93 | 3.74 | 3.29
305 | 2.91 | 3.63 | 3.36
310 | 2.86 | 3.53 | 3.21
315 | 2.81 | 3.4 | 3.19
320 | 2.75 | 3.31 | 3.1
325 | 2.71 | 3.29 | 3
330 | 2.69 | 3.36 | 2.91
335 | 2.61 | 3.08 | 2.88
340 | 2.58 | 3.04 | 2.82
345 | 2.54 | 3.21 | 2.74
350 | 2.49 | 3.08 | 2.75
355 | 2.47 | 2.98 | 2.73
360 | 2.42 | 2.9 | 2.64
365 | 2.38 | 2.91 | 2.57
370 | 2.32 | 2.86 | 2.48
375 | 2.31 | 2.81 | 2.41
380 | 2.27 | 2.69 | 2.35
385 | 2.23 | 2.66 | 2.3
390 | 2.19 | 2.57 | 2.27
395 | 2.18 | 2.53 | 2.21
400 | 2.15 | 2.38 | 2.17
405 | 2.11 | 2.43 | 2.22
410 | 2.12 | 2.45 | 2.18
415 | 2.07 | 2.55 | 2.15
420 | 2.05 | 2.51 | 2.17
425 | 2.01 | 2.47 | 2.12
430 | 2.01 | 2.41 | 2.08
435 | 1.99 | 2.36 | 2.1
440 | 1.96 | 2.31 | 2.04
445 | 1.92 | 2.27 | 2.01
450 | 1.91 | 2.23 | 1.96
455 | 1.88 | 2.19 | 1.91
460 | 1.86 | 2.15 | 1.87
465 | 1.84 | 2.13 | 1.82
470 | 1.96 | 2.09 | 1.78
475 | 1.9 | 2.07 | 1.75
480 | 1.89 | 2.06 | 1.72
485 | 1.88 | 2.03 | 1.71
490 | 1.86 | 2 | 1.69
495 | 1.82 | 1.98 | 1.66
500 | 1.8 | 1.94 | 1.64
505 | 1.77 | 1.91 | 1.62
510 | 1.76 | 1.88 | 1.61
515 | 1.74 | 1.87 | 1.6
520 | 1.73 | 1.85 | 1.58
525 | 1.7 | 1.83 | 1.56
530 | 1.68 | 1.81 | 1.55
535 | 1.67 | 1.8 | 1.54
540 | 1.66 | 1.78 | 1.53
545 | 1.65 | 1.76 | 1.57
550 | 1.64 | 1.76 | 1.55
555 | 1.75 | 1.73 | 1.53
560 | 1.72 | 1.75 | 1.52
565 | 1.67 | 1.78 | 1.5
570 | 1.67 | 1.76 | 1.49
575 | 1.66 | 1.73 | 1.47
580 | 1.64 | 1.71 | 1.46
585 | 1.62 | 1.68 | 1.45
590 | 1.61 | 1.66 | 1.43
595 | 1.6 | 1.64 | 1.43
600 | 1.58 | 1.63 | 1.42
605 | 1.58 | 1.65 | 1.4
610 | 1.57 | 1.61 | 1.39
615 | 1.55 | 1.6 | 1.38
620 | 1.54 | 1.58 | 1.37
625 | 1.53 | 1.56 | 1.37
630 | 1.53 | 1.58 | 1.36
635 | 1.5 | 1.55 | 1.35
640 | 1.61 | 1.54 | 1.34
645 | 1.56 | 1.52 | 1.33
650 | 1.53 | 1.52 | 1.33
655 | 1.51 | 1.51 | 1.32
660 | 1.5 | 1.51 | 1.31
665 | 1.48 | 1.51 | 1.31
670 | 1.47 | 1.5 | 1.3
675 | 1.46 | 1.5 | 1.3
680 | 1.46 | 1.5 | 1.29
685 | 1.44 | 1.49 | 1.3
690 | 1.43 | 1.49 | 1.28
695 | 1.42 | 1.47 | 1.28
700 | 1.41 | 1.45 | 1.27
705 | 1.4 | 1.45 | 1.27
710 | 1.4 | 1.42 | 1.26
715 | 1.39 | 1.39 | 1.28
720 | 1.4 | 1.37 | 1.3
725 | 1.38 | 1.37 | 1.29
730 | 1.38 | 1.45 | 1.28
735 | 1.38 | 1.35 | 1.29
740 | 1.37 | 1.35 | 1.28
745 | 1.44 | 1.37 | 1.28
750 | 1.4 | 1.36 | 1.26
755 | 1.39 | 1.34 | 1.25
760 | 1.38 | 1.37 | 1.25
765 | 1.37 | 1.34 | 1.24
770 | 1.35 | 1.37 | 1.23
775 | 1.35 | 1.36 | 1.23
780 | 1.34 | 1.34 | 1.23
785 | 1.34 | 1.33 | 1.25
790 | 1.34 | 1.32 | 1.21
795 | 1.33 | 1.31 | 1.21
800 | 1.32 | 1.31 | 1.21
805 | 1.32 | 1.3 | 1.2
810 | 1.31 | 1.29 | 1.21
815 | 1.31 | 1.28 | 1.19
820 | 1.31 | 1.27 | 1.19
825 | 1.31 | 1.27 | 1.19
830 | 1.3 | 1.27 | 1.18
835 | 1.29 | 1.26 | 1.19
840 | 1.29 | 1.27 | 1.18
845 | 1.28 | 1.27 | 1.18
850 | 1.27 | 1.26 | 1.18
855 | 1.26 | 1.35 | 1.18
860 | 1.27 | 1.31 | 1.17
865 | 1.26 | 1.28 | 1.2
870 | 1.25 | 1.28 | 1.14
875 | 1.32 | 1.27 | 1.15
880 | 1.3 | 1.25 | 1.15
885 | 1.28 | 1.27 | 1.13
890 | 1.27 | 1.26 | 1.14
895 | 1.25 | 1.24 | 1.14
900 | 1.25 | 1.24 | 1.15
905 | 1.25 | 1.23 | 1.15
910 | 1.24 | 1.23 | 1.14
915 | 1.24 | 1.22 | 1.14
920 | 1.24 | 1.22 | 1.14
925 | 1.24 | 1.21 | 1.13
930 | 1.23 | 1.21 | 1.13
935 | 1.22 | 1.21 | 1.13
940 | 1.21 | 1.2 | 1.13
945 | 1.21 | 1.19 | 1.12
950 | 1.2 | 1.19 | 1.12
955 | 1.21 | 1.19 | 1.19
960 | 1.19 | 1.19 | 1.14
965 | 1.19 | 1.18 | 1.13
970 | 1.19 | 1.17 | 1.12
975 | 1.19 | 1.17 | 1.12
980 | 1.18 | 1.16 | 1.11
985 | 1.18 | 1.27 | 1.1
990 | 1.18 | 1.24 | 1.1
995 | 1.18 | 1.22 | 1.1
1000 | 1.25 | 1.2 | 1.13
1005 | 1.21 | 1.19 | 1.11
1010 | 1.21 | 1.17 | 1.1
1015 | 1.19 | 1.17 | 1.1
1020 | 1.19 | 1.16 | 1.07
1025 | 1.17 | 1.16 | 1.09
1030 | 1.17 | 1.15 | 1.06
1035 | 1.16 | 1.15 | 1.04
1040 | 1.17 | 1.14 | 1.05
1045 | 1.14 | 1.14 | 1.07
1050 | 1.14 | 1.13 | 1.04
1055 | 1.14 | 1.19 | 1.04
1060 | 1.14 | 1.17 | 1.03
1065 | 1.14 | 1.16 | 1.02
1070 | 1.13 | 1.16 | 1.03
1075 | 1.13 | 1.15 | 1.02
1080 | 1.13 | 1.14 | 1.03
1085 | 1.12 | 1.09 | 1.02
1090 | 1.12 | 1.08 | 1.01
1095 | 1.14 | 1.14 | 1.01
1100 | 1.13 | 1.13 | 1.01
1105 | 1.13 | 1.13 | 1.02
1110 | 1.12 | 1.12 | 1.02
1115 | 1.12 | 1.11 | 1.03
1120 | 1.11 | 1.13 | 1.03
1125 | 1.11 | 1.17 | 1.02
1130 | 1.15 | 1.15 | 1.02
1135 | 1.15 | 1.15 | 1.03
1140 | 1.15 | 1.13 | 1.02
1145 | 1.13 | 1.13 | 1.02
1150 | 1.12 | 1.12 | 1.02
1155 | 1.11 | 1.12 | 1.01
1160 | 1.11 | 1.11 | 1.01
1165 | 1.1 | 1.11 | 1.01
1170 | 1.1 | 1.1 | 1.02
1175 | 1.09 | 1.1 | 1.02
1180 | 1.09 | 1.09 | 1.01
1185 | 1.08 | 1.09 | 1.01
1190 | 1.08 | 1.09 | 1.01
1195 | 1.07 | 1.09 | 1.01
1200 | 1.08 | 1.11 | 1.01
1205 | 1.08 | 1.1 | 1.01
1210 | 1.07 | 1.09 | 1.01
1215 | 1.07 | 1.09 | 1.01
1220 | 1.07 | 1.09 | 1
1225 | 1.06 | 1.08 | 1
1230 | 1.06 | 1.09 | 1
1235 | 1.06 | 1.07 | 1
1240 | 1.06 | 1.07 | 0.99
1245 | 1.06 | 1.07 | 0.99
1250 | 1.06 | 1.06 | 0.99
1255 | 1.06 | 1.06 | 0.99
1260 | 1.06 | 1.05 | 0.99
1265 | 1.06 | 1.05 | 1
1270 | 1.06 | 1.05 | 1
1275 | 1.05 | 1.05 | 1
1280 | 1.05 | 1.05 | 0.99
1285 | 1.04 | 1.05 | 0.99
1290 | 1.04 | 1.05 | 0.99
1295 | 1.04 | 1.04 | 0.98
1300 | 1.05 | 1.04 | 0.98
1305 | 1.05 | 1.04 | 0.97
1310 | 1.05 | 1.04 | 0.98
1315 | 1.03 | 1.03 | 0.98
1320 | 1.03 | 1.03 | 0.98
1325 | 1.03 | 1.03 | 0.98
1330 | 1.03 | 1.03 | 0.98
1335 | 1.02 | 1.02 | 0.98
1340 | 1.02 | 1.02 | 0.98
1345 | 1.02 | 1.02 | 0.98
1350 | 1.02 | 1.05 | 1
1355 | 1.01 | 1.02 | 0.98
1360 | 1.06 | 1.02 | 0.97
1365 | 1.04 | 1.02 | 0.98
1370 | 1.03 | 1.01 | 0.98
1375 | 1.03 | 1.01 | 0.98
1380 | 1.01 | 1.01 | 0.98
1385 | 1.01 | 1.01 | 0.97
1390 | 1.01 | 1.01 | 0.96
1395 | 1 | 1.01 | 0.96
1400 | 1.01 | 1.01 | 0.96
1405 | 1.01 | 1 | 0.96
1410 | 0.99 | 1 | 0.95
1415 | 0.98 | 1 | 0.95
1420 | 0.98 | 1 | 0.95
1425 | 0.99 | 0.96 | 0.94
1430 | 0.99 | 0.95 | 0.94
1435 | 0.98 | 0.96 | 0.96
1440 | 0.98 | 0.95 | 0.94
1445 | 0.98 | 1.03 | 0.96
1450 | 0.98 | 1.01 | 0.95
1455 | 0.98 | 1 | 0.94
1460 | 0.98 | 1 | 0.94
1465 | 0.99 | 1 | 0.94
1470 | 0.98 | 0.98 | 0.93
1475 | 0.97 | 0.98 | 0.93
1480 | 0.97 | 0.98 | 0.94
1485 | 0.96 | 0.97 | 0.93
1490 | 1 | 0.98 | 0.94
1495 | 0.99 | 0.98 | 0.94
1500 | 0.99 | 0.98 | 0.94
1505 | 0.97 | 0.98 | 0.94
1510 | 0.97 | 0.97 | 0.93
1515 | 0.96 | 0.96 | 0.93
1520 | 0.98 | 0.96 | 0.93
1525 | 0.96 | 0.9 | 0.92
1530 | 0.96 | 0.98 | 0.92
1535 | 0.95 | 0.97 | 0.92
1540 | 0.95 | 0.98 | 0.92
1545 | 0.95 | 0.97 | 0.92
1550 | 0.94 | 0.97 | 0.92
1555 | 0.94 | 0.96 | 0.91
1560 | 0.94 | 0.96 | 0.92
1565 | 0.95 | 0.96 | 0.91
1570 | 0.94 | 0.95 | 0.91
1575 | 0.94 | 0.95 | 0.91
1580 | 0.95 | 0.95 | 0.91
1585 | 0.94 | 0.94 | 0.91
1590 | 0.94 | 0.94 | 0.92
1595 | 0.93 | 0.94 | 0.9
1600 | 0.93 | 0.94 | 0.9
1605 | 0.93 | 0.94 | 0.91
1610 | 0.93 | 0.94 | 0.9
1615 | 0.93 | 0.93 | 0.87
1620 | 0.92 | 0.93 | 0.89
1625 | 0.92 | 0.94 | 0.89
1630 | 0.92 | 0.93 | 0.88
1635 | 0.92 | 0.93 | 0.88
1640 | 0.91 | 0.93 | 0.89
1645 | 0.92 | 0.94 | 0.88
1650 | 0.92 | 0.94 | 0.88
1655 | 0.96 | 0.94 | 0.88
1660 | 0.94 | 0.94 | 0.86
1665 | 0.93 | 0.93 | 0.86
1670 | 0.92 | 0.93 | 0.86
1675 | 0.92 | 0.93 | 0.88
1680 | 0.91 | 0.93 | 0.88
1685 | 0.91 | 0.93 | 0.87
1690 | 0.92 | 0.93 | 0.87
1695 | 0.91 | 0.93 | 0.87
1700 | 0.9 | 0.93 | 0.87
1705 | 0.9 | 0.93 | 0.87
1710 | 0.9 | 0.92 | 0.87
1715 | 0.9 | 0.91 | 0.87
1720 | 0.9 | 0.9 | 0.87
1725 | 0.88 | 0.88 | 0.87
1730 | 0.89 | 0.89 | 0.88
1735 | 0.89 | 0.88 | 0.86
1740 | 0.89 | 0.88 | 0.86
1745 | 0.9 | 0.87 | 0.86
1750 | 0.89 | 0.87 | 0.86
1755 | 0.88 | 0.87 | 0.86
1760 | 0.88 | 0.87 | 0.86
1765 | 0.89 | 0.89 | 0.86
1770 | 0.88 | 0.9 | 0.86
1775 | 0.9 | 0.88 | 0.86
1780 | 0.9 | 0.88 | 0.87
1785 | 0.89 | 0.88 | 0.86
1790 | 0.89 | 0.88 | 0.86
1795 | 0.88 | 0.88 | 0.85
1800 | 0.89 | 0.88 | 0.85
1805 | 0.89 | 0.88 | 0.85
1810 | 0.88 | 0.87 | 0.87
1815 | 0.88 | 0.87 | 0.86
1820 | 0.88 | 0.87 | 0.86
1825 | 0.88 | 0.87 | 0.86
1830 | 0.87 | 0.87 | 0.86
1835 | 0.86 | 0.87 | 0.86
1840 | 0.87 | 0.87 | 0.86
1845 | 0.91 | 0.86 | 0.86
1850 | 0.9 | 0.86 | 0.85
1855 | 0.89 | 0.86 | 0.87
1860 | 0.88 | 0.86 | 0.86
1865 | 0.88 | 0.86 | 0.85
1870 | 0.88 | 0.86 | 0.85
1875 | 0.87 | 0.85 | 0.84
1880 | 0.88 | 0.86 | 0.84
1885 | 0.87 | 0.86 | 0.84
1890 | 0.87 | 0.85 | 0.83
1895 | 0.87 | 0.85 | 0.84
1900 | 0.87 | 0.84 | 0.86
1905 | 0.87 | 0.84 | 0.84
1910 | 0.86 | 0.84 | 0.83
1915 | 0.86 | 0.84 | 0.83
1920 | 0.86 | 0.85 | 0.82
1925 | 0.86 | 0.84 | 0.82
1930 | 0.85 | 0.84 | 0.82
1935 | 0.85 | 0.84 | 0.82
1940 | 0.85 | 0.84 | 0.81
1945 | 0.85 | 0.83 | 0.82
1950 | 0.86 | 0.83 | 0.82
1955 | 0.86 | 0.92 | 0.82
1960 | 0.85 | 0.9 | 0.82
1965 | 0.85 | 0.88 | 0.81
1970 | 0.84 | 0.88 | 0.81
1975 | 0.85 | 0.88 | 0.81
1980 | 0.85 | 0.87 | 0.81
1985 | 0.86 | 0.86 | 0.81
1990 | 0.85 | 0.86 | 0.8
1995 | 0.85 | 0.87 | 0.8
2000 | 0.85 | 0.87 | 0.8
2005 | 0.85 | 0.87 | 0.8
2010 | 0.84 | 0.86 | 0.8
2015 | 0.84 | 0.86 | 0.8
2020 | 0.83 | 0.86 | 0.8
2025 | 0.83 | 0.86 | 0.8
2030 | 0.84 | 0.87 | 0.8
2035 | 0.86 | 0.86 | 0.8
2040 | 0.86 | 0.87 | 0.82
2045 | 0.84 | 0.86 | 0.82
2050 | 0.84 | 0.91 | 0.83
2055 | 0.84 | 0.92 | 0.83
2060 | 0.84 | 0.91 | 0.83
2065 | 0.84 | 0.9 | 0.83
2070 | 0.85 | 0.89 | 0.83
2075 | 0.85 | 0.88 | 0.83
2080 | 0.83 | 0.87 | 0.82
2085 | 0.83 | 0.86 | 0.83
2090 | 0.82 | 0.86 | 0.82
2095 | 0.82 | 0.86 | 0.82
2100 | 0.83 | 0.86 | 0.82
2105 | 0.81 | 0.85 | 0.81
2110 | 0.81 | 0.85 | 0.81
2115 | 0.81 | 0.84 | 0.81
2120 | 0.82 | 0.85 | 0.81
2125 | 0.81 | 0.84 | 0.81
2130 | 0.81 | 0.84 | 0.81
2135 | 0.81 | 0.84 | 0.84
2140 | 0.81 | 0.84 | 0.82
2145 | 0.81 | 0.83 | 0.81
2150 | 0.81 | 0.83 | 0.81
2155 | 0.82 | 0.83 | 0.81
2160 | 0.82 | 0.83 | 0.8
2165 | 0.82 | 0.82 | 0.8
2170 | 0.81 | 0.82 | 0.8
2175 | 0.81 | 0.83 | 0.8
2180 | 0.81 | 0.82 | 0.79
2185 | 0.81 | 0.82 | 0.8
2190 | 0.81 | 0.82 | 0.8
2195 | 0.81 | 0.82 | 0.79
2200 | 0.8 | 0.81 | 0.79
2205 | 0.81 | 0.82 | 0.79
2210 | 0.8 | 0.82 | 0.79
2215 | 0.82 | 0.82 | 0.79
2220 | 0.81 | 0.83 | 0.79
2225 | 0.8 | 0.81 | 0.79
2230 | 0.84 | 0.8 | 0.79
2235 | 0.83 | 0.81 | 0.79
2240 | 0.82 | 0.81 | 0.79
2245 | 0.82 | 0.8 | 0.78
2250 | 0.81 | 0.8 | 0.78
2255 | 0.81 | 0.8 | 0.78
2260 | 0.8 | 0.8 | 0.78
2265 | 0.8 | 0.81 | 0.78
2270 | 0.81 | 0.8 | 0.78
2275 | 0.79 | 0.79 | 0.78
2280 | 0.79 | 0.79 | 0.78
2285 | 0.8 | 0.8 | 0.78
2290 | 0.8 | 0.79 | 0.77
2295 | 0.78 | 0.79 | 0.78
2300 | 0.78 | 0.79 | 0.78
2305 | 0.78 | 0.79 | 0.77
2310 | 0.79 | 0.79 | 0.77
2315 | 0.78 | 0.79 | 0.77
2320 | 0.78 | 0.79 | 0.77
2325 | 0.78 | 0.78 | 0.77
2330 | 0.78 | 0.79 | 0.77
2335 | 0.78 | 0.79 | 0.77
2340 | 0.78 | 0.79 | 0.77
2345 | 0.78 | 0.79 | 0.77
2350 | 0.78 | 0.78 | 0.77
2355 | 0.77 | 0.79 | 0.77
2360 | 0.77 | 0.79 | 0.77
2365 | 0.77 | 0.79 | 0.77
2370 | 0.77 | 0.79 | 0.76
2375 | 0.77 | 0.78 | 0.77
2380 | 0.77 | 0.78 | 0.76
2385 | 0.78 | 0.78 | 0.77
2390 | 0.77 | 0.78 | 0.76
2395 | 0.77 | 0.78 | 0.76
2400 | 0.76 | 0.78 | 0.78
2405 | 0.77 | 0.78 | 0.76
2410 | 0.77 | 0.78 | 0.76
2415 | 0.77 | 0.78 | 0.76
2420 | 0.77 | 0.78 | 0.76
2425 | 0.77 | 0.78 | 0.76
2430 | 0.77 | 0.78 | 0.76
2435 | 0.76 | 0.78 | 0.76
2440 | 0.77 | 0.78 | 0.75
2445 | 0.76 | 0.77 | 0.76
2450 | 0.76 | 0.77 | 0.75
2455 | 0.77 | 0.77 | 0.75
2460 | 0.77 | 0.77 | 0.75
2465 | 0.78 | 0.77 | 0.75
2470 | 0.77 | 0.77 | 0.76
2475 | 0.77 | 0.76 | 0.74
2480 | 0.77 | 0.76 | 0.75
2485 | 0.8 | 0.77 | 0.74
2490 | 0.79 | 0.77 | 0.74
2495 | 0.79 | 0.77 | 0.74
2500 | 0.77 | 0.77 | 0.74
2505 | 0.77 | 0.77 | 0.74
2510 | 0.78 | 0.76 | 0.74
2515 | 0.77 | 0.77 | 0.74
2520 | 0.76 | 0.77 | 0.76
2525 | 0.76 | 0.77 | 0.74
2530 | 0.76 | 0.77 | 0.74
2535 | 0.76 | 0.77 | 0.74
2540 | 0.76 | 0.77 | 0.74
2545 | 0.77 | 0.77 | 0.74
2550 | 0.76 | 0.76 | 0.74
2555 | 0.75 | 0.76 | 0.73
2560 | 0.76 | 0.76 | 0.74
2565 | 0.75 | 0.76 | 0.73
2570 | 0.76 | 0.76 | 0.73
2575 | 0.75 | 0.76 | 0.73
2580 | 0.74 | 0.76 | 0.73
2585 | 0.75 | 0.76 | 0.73
2590 | 0.75 | 0.76 | 0.73
2595 | 0.76 | 0.76 | 0.73
2600 | 0.74 | 0.76 | 0.73
2605 | 0.74 | 0.76 | 0.73
2610 | 0.74 | 0.76 | 0.73
2615 | 0.74 | 0.76 | 0.73
2620 | 0.75 | 0.76 | 0.73
2625 | 0.74 | 0.76 | 0.72
2630 | 0.74 | 0.76 | 0.72
2635 | 0.74 | 0.76 | 0.72
2640 | 0.74 | 0.76 | 0.72
2645 | 0.74 | 0.76 | 0.72
2650 | 0.74 | 0.76 | 0.72
2655 | 0.75 | 0.76 | 0.72
2660 | 0.74 | 0.76 | 0.72
2665 | 0.74 | 0.76 | 0.72
2670 | 0.74 | 0.76 | 0.73
2675 | 0.75 | 0.76 | 0.73
2680 | 0.74 | 0.76 | 0.72
2685 | 0.74 | 0.76 | 0.72
2690 | 0.76 | 0.76 | 0.72
2695 | 0.74 | 0.76 | 0.72
2700 | 0.74 | 0.76 | 0.72
2705 | 0.74 | 0.76 | 0.74
2710 | 0.74 | 0.75 | 0.72
2715 | 0.78 | 0.76 | 0.72
2720 | 0.77 | 0.76 | 0.72
2725 | 0.76 | 0.76 | 0.72
2730 | 0.75 | 0.75 | 0.72
2735 | 0.74 | 0.76 | 0.73
2740 | 0.74 | 0.75 | 0.72
2745 | 0.74 | 0.75 | 0.73
2750 | 0.73 | 0.75 | 0.73
2755 | 0.73 | 0.75 | 0.73
2760 | 0.73 | 0.75 | 0.72
2765 | 0.73 | 0.76 | 0.73
2770 | 0.72 | 0.76 | 0.73
2775 | 0.74 | 0.75 | 0.73
2780 | 0.72 | 0.75 | 0.72
2785 | 0.72 | 0.75 | 0.72
2790 | 0.72 | 0.75 | 0.73
2795 | 0.72 | 0.75 | 0.72
2800 | 0.73 | 0.74 | 0.72
2805 | 0.73 | 0.74 | 0.72
2810 | 0.72 | 0.74 | 0.72
2815 | 0.72 | 0.74 | 0.72
2820 | 0.72 | 0.74 | 0.72
2825 | 0.72 | 0.74 | 0.72
2830 | 0.73 | 0.74 | 0.72
2835 | 0.73 | 0.74 | 0.73
2840 | 0.73 | 0.74 | 0.72
2845 | 0.72 | 0.74 | 0.72
2850 | 0.72 | 0.74 | 0.72
2855 | 0.72 | 0.74 | 0.76
2860 | 0.71 | 0.74 | 0.74
2865 | 0.71 | 0.74 | 0.74
2870 | 0.71 | 0.73 | 0.74
2875 | 0.71 | 0.73 | 0.73
2880 | 0.71 | 0.73 | 0.73
2885 | 0.72 | 0.73 | 0.73
2890 | 0.72 | 0.74 | 0.73
2895 | 0.71 | 0.74 | 0.73
2900 | 0.71 | 0.73 | 0.73
2905 | 0.7 | 0.74 | 0.73
2910 | 0.71 | 0.73 | 0.73
2915 | 0.7 | 0.73 | 0.73
2920 | 0.7 | 0.73 | 0.74
2925 | 0.71 | 0.73 | 0.74
2930 | 0.71 | 0.73 | 0.74
2935 | 0.71 | 0.73 | 0.74
2940 | 0.71 | 0.73 | 0.74
2945 | 0.71 | 0.72 | 0.73
2950 | 0.71 | 0.73 | 0.73
2955 | 0.71 | 0.73 | 0.73
2960 | 0.71 | 0.73 | 0.73
2965 | 0.74 | 0.73 | 0.73
2970 | 0.74 | 0.73 | 0.73
2975 | 0.72 | 0.73 | 0.73
2980 | 0.73 | 0.73 | 0.73
2985 | 0.71 | 0.73 | 0.73
2990 | 0.71 | 0.73 | 0.73
2995 | 0.7 | 0.73 | 0.73
3000 | 0.7 | 0.73 | 0.73
3005 | 0.7 | 0.73 | 0.73
3010 | 0.7 | 0.73 | 0.73
3015 | 0.7 | 0.73 | 0.73
3020 | 0.69 | 0.73 | 0.72
3025 | 0.7 | 0.73 | 0.73
3030 | 0.7 | 0.75 | 0.72
3035 | 0.69 | 0.75 | 0.73
3040 | 0.69 | 0.74 | 0.72
3045 | 0.7 | 0.74 | 0.72
3050 | 0.71 | 0.74 | 0.72
3055 | 0.69 | 0.74 | 0.72
3060 | 0.69 | 0.74 | 0.72
3065 | 0.69 | 0.74 | 0.72
3070 | 0.69 | 0.73 | 0.72
3075 | 0.69 | 0.73 | 0.72
3080 | 0.69 | 0.73 | 0.72
3085 | 0.69 | 0.73 | 0.72
3090 | 0.69 | 0.73 | 0.72
3095 | 0.69 | 0.73 | 0.72
3100 | 0.69 | 0.73 | 0.72
3105 | 0.69 | 0.72 | 0.73
3110 | 0.69 | 0.72 | 0.73
3115 | 0.69 | 0.72 | 0.72
3120 | 0.69 | 0.72 | 0.72
3125 | 0.69 | 0.72 | 0.72
3130 | 0.69 | 0.72 | 0.71
3135 | 0.68 | 0.72 | 0.72
3140 | 0.68 | 0.72 | 0.71
3145 | 0.69 | 0.72 | 0.72
3150 | 0.69 | 0.72 | 0.72
3155 | 0.68 | 0.72 | 0.72
3160 | 0.68 | 0.72 | 0.71
3165 | 0.68 | 0.72 | 0.71
3170 | 0.68 | 0.72 | 0.71
3175 | 0.68 | 0.71 | 0.71
3180 | 0.68 | 0.72 | 0.71
3185 | 0.68 | 0.72 | 0.71
3190 | 0.68 | 0.72 | 0.71
3195 | 0.68 | 0.72 | 0.71
3200 | 0.68 | 0.72 | 0.71
3205 | 0.68 | 0.72 | 0.71
3210 | 0.68 | 0.72 | 0.71
3215 | 0.68 | 0.72 | 0.71
3220 | 0.68 | 0.72 | 0.71
3225 | 0.68 | 0.72 | 0.71
3230 | 0.68 | 0.72 | 0.71
3235 | 0.68 | 0.73 | 0.71
3240 | 0.68 | 0.73 | 0.71
3245 | 0.7 | 0.72 | 0.71
3250 | 0.69 | 0.72 | 0.71
3255 | 0.7 | 0.72 | 0.71
3260 | 0.69 | 0.72 | 0.7
3265 | 0.68 | 0.72 | 0.7
3270 | 0.68 | 0.72 | 0.71
3275 | 0.68 | 0.72 | 0.7
3280 | 0.68 | 0.72 | 0.7
3285 | 0.68 | 0.72 | 0.7
3290 | 0.68 | 0.72 | 0.7
3295 | 0.67 | 0.72 | 0.7
3300 | 0.67 | 0.72 | 0.7
3305 | 0.67 | 0.72 | 0.7
3310 | 0.68 | 0.72 | 0.7
3315 | 0.66 | 0.71 | 0.7
3320 | 0.68 | 0.72 | 0.7
3325 | 0.66 | 0.72 | 0.7
3330 | 0.67 | 0.72 | 0.7
3335 | 0.67 | 0.72 | 0.7
3340 | 0.66 | 0.71 | 0.7
3345 | 0.67 | 0.71 | 0.7
3350 | 0.66 | 0.72 | 0.7
3355 | 0.67 | 0.72 | 0.7
3360 | 0.67 | 0.72 | 0.7
3365 | 0.67 | 0.72 | 0.7
3370 | 0.67 | 0.72 | 0.7
3375 | 0.66 | 0.72 | 0.7
3380 | 0.67 | 0.71 | 0.7
3385 | 0.66 | 0.71 | 0.71
3390 | 0.66 | 0.72 | 0.7
3395 | 0.66 | 0.72 | 0.7
3400 | 0.66 | 0.72 | 0.7
3405 | 0.66 | 0.71 | 0.7
3410 | 0.66 | 0.72 | 0.7
3415 | 0.67 | 0.72 | 0.7
3420 | 0.66 | 0.72 | 0.7
3425 | 0.67 | 0.72 | 0.7
3430 | 0.67 | 0.72 | 0.72
3435 | 0.67 | 0.71 | 0.71
3440 | 0.66 | 0.71 | 0.7
3445 | 0.66 | 0.71 | 0.7
3450 | 0.66 | 0.71 | 0.7
3455 | 0.67 | 0.72 | 0.7
3460 | 0.67 | 0.71 | 0.69
3465 | 0.66 | 0.71 | 0.69
3470 | 0.69 | 0.72 | 0.69
3475 | 0.68 | 0.71 | 0.69
3480 | 0.67 | 0.71 | 0.69
3485 | 0.68 | 0.72 | 0.69
3490 | 0.66 | 0.72 | 0.68
3495 | 0.67 | 0.71 | 0.68
3500 | 0.66 | 0.71 | 0.68
3505 | 0.67 | 0.71 | 0.68
3510 | 0.66 | 0.71 | 0.68
3515 | 0.67 | 0.71 | 0.68
3520 | 0.66 | 0.71 | 0.69
3525 | 0.66 | 0.7 | 0.68
3530 | 0.65 | 0.71 | 0.68
3535 | 0.66 | 0.7 | 0.68
3540 | 0.65 | 0.7 | 0.68
3545 | 0.65 | 0.7 | 0.69
3550 | 0.65 | 0.7 | 0.69
3555 | 0.65 | 0.7 | 0.69
3560 | 0.65 | 0.7 | 0.69
3565 | 0.65 | 0.7 | 0.7
3570 | 0.65 | 0.7 | 0.68
3575 | 0.65 | 0.7 | 0.68
3580 | 0.65 | 0.7 | 0.68
3585 | 0.65 | 0.7 | 0.68
3590 | 0.65 | 0.7 | 0.68
3595 | 0.65 | 0.7 | 0.67
3600 | 0.65 | 0.71 | 0.68
3605 | 0.65 | 0.7 | 0.68