## Sheet1
AgI current comparison
Average of peaks |  |  | 2.795 | mA
Average of steady-state current |  |  | 0.29 | mA
| 1 | 2 | 3 | 4
0 | 2.45 | 2.5 | 2.86 | 2.51
4 | 2.49 | 2.68 | 2.87 | 2.51
8 | 2.48 | 2.71 | 2.86 | 2.69
12 | 2.48 | 2.73 | 2.85 | 2.7
16 | 2.48 | 2.74 | 2.83 | 2.7
20 | 2.48 | 2.74 | 2.83 | 2.68
24 | 2.48 | 2.75 | 2.83 | 2.68
28 | 2.49 | 2.75 | 2.83 | 2.68
32 | 2.49 | 2.76 | 2.84 | 2.67
36 | 2.49 | 2.76 | 2.84 | 2.67
40 | 2.49 | 2.77 | 2.84 | 2.67
44 | 2.49 | 2.77 | 2.84 | 2.67
48 | 2.5 | 2.77 | 2.84 | 2.67
52 | 2.49 | 2.77 | 2.84 | 2.68
56 | 2.5 | 2.76 | 2.84 | 2.68
60 | 2.5 | 2.75 | 2.83 | 2.67
64 | 2.5 | 2.74 | 2.84 | 2.68
68 | 2.49 | 2.74 | 2.83 | 2.68
72 | 2.49 | 2.74 | 2.82 | 2.66
76 | 2.5 | 2.74 | 2.81 | 2.66
80 | 2.5 | 2.74 | 2.8 | 2.66
84 | 2.5 | 2.74 | 2.78 | 2.65
88 | 2.51 | 2.74 | 2.78 | 2.66
92 | 2.51 | 2.73 | 2.77 | 2.67
96 | 2.51 | 2.73 | 2.76 | 2.66
100 | 2.51 | 2.73 | 2.76 | 2.67
104 | 2.52 | 2.74 | 2.73 | 2.68
108 | 2.53 | 2.74 | 2.72 | 2.69
112 | 2.54 | 2.73 | 2.71 | 2.7
116 | 2.53 | 2.73 | 2.7 | 2.71
120 | 2.52 | 2.73 | 2.69 | 2.71
124 | 2.54 | 2.71 | 2.69 | 2.71
128 | 2.54 | 2.71 | 2.68 | 2.71
132 | 2.55 | 2.71 | 2.68 | 2.69
136 | 2.55 | 2.72 | 2.68 | 2.67
140 | 2.56 | 2.72 | 2.68 | 2.66
144 | 2.56 | 2.72 | 2.68 | 2.66
148 | 2.59 | 2.72 | 2.66 | 2.66
152 | 2.59 | 2.72 | 2.66 | 2.66
156 | 2.61 | 2.72 | 2.66 | 2.66
160 | 2.62 | 2.71 | 2.66 | 2.65
164 | 2.62 | 2.71 | 2.65 | 2.67
168 | 2.63 | 2.7 | 2.65 | 2.66
172 | 2.64 | 2.7 | 2.64 | 2.66
176 | 2.65 | 2.69 | 2.64 | 2.67
180 | 2.66 | 2.68 | 2.64 | 2.66
184 | 2.66 | 2.68 | 2.64 | 2.66
188 | 2.67 | 2.68 | 2.64 | 2.65
192 | 2.68 | 2.68 | 2.64 | 2.65
196 | 2.69 | 2.68 | 2.63 | 2.65
200 | 2.7 | 2.68 | 2.62 | 2.65
204 | 2.7 | 2.68 | 2.61 | 2.65
208 | 2.71 | 2.68 | 2.61 | 2.65
212 | 2.72 | 2.68 | 2.61 | 2.64
216 | 2.72 | 2.68 | 2.6 | 2.64
220 | 2.73 | 2.68 | 2.6 | 2.64
224 | 2.73 | 2.68 | 2.59 | 2.64
228 | 2.75 | 2.69 | 2.59 | 2.64
232 | 2.76 | 2.69 | 2.59 | 2.63
236 | 2.75 | 2.69 | 2.58 | 2.63
240 | 2.77 | 2.68 | 2.58 | 2.63
244 | 2.77 | 2.68 | 2.58 | 2.63
248 | 2.78 | 2.68 | 2.58 | 2.62
252 | 2.78 | 2.68 | 2.58 | 2.62
256 | 2.8 | 2.68 | 2.58 | 2.62
260 | 2.79 | 2.68 | 2.58 | 2.62
264 | 2.8 | 2.68 | 2.57 | 2.62
268 | 2.8 | 2.67 | 2.56 | 2.61
272 | 2.8 | 2.67 | 2.56 | 2.6
276 | 2.82 | 2.66 | 2.56 | 2.61
280 | 2.82 | 2.66 | 2.55 | 2.61
284 | 2.82 | 2.66 | 2.54 | 2.6
288 | 2.83 | 2.66 | 2.54 | 2.6
292 | 2.83 | 2.66 | 2.54 | 2.6
296 | 2.83 | 2.67 | 2.54 | 2.59
300 | 2.83 | 2.68 | 2.53 | 2.58
304 | 2.83 | 2.69 | 2.54 | 2.58
308 | 2.83 | 2.69 | 2.53 | 2.58
312 | 2.83 | 2.69 | 2.52 | 2.58
316 | 2.83 | 2.69 | 2.52 | 2.57
320 | 2.83 | 2.69 | 2.52 | 2.56
324 | 2.83 | 2.69 | 2.51 | 2.56
328 | 2.83 | 2.7 | 2.51 | 2.56
332 | 2.83 | 2.71 | 2.5 | 2.55
336 | 2.82 | 2.71 | 2.51 | 2.55
340 | 2.82 | 2.71 | 2.49 | 2.54
344 | 2.81 | 2.72 | 2.49 | 2.54
348 | 2.81 | 2.72 | 2.49 | 2.54
352 | 2.81 | 2.71 | 2.48 | 2.53
356 | 2.8 | 2.71 | 2.48 | 2.52
360 | 2.79 | 2.71 | 2.47 | 2.52
364 | 2.79 | 2.71 | 2.46 | 2.52
368 | 2.78 | 2.71 | 2.46 | 2.53
372 | 2.79 | 2.7 | 2.45 | 2.52
376 | 2.78 | 2.7 | 2.45 | 2.52
380 | 2.77 | 2.69 | 2.45 | 2.52
384 | 2.76 | 2.69 | 2.44 | 2.52
388 | 2.76 | 2.68 | 2.43 | 2.51
392 | 2.76 | 2.67 | 2.42 | 2.51
396 | 2.75 | 2.66 | 2.41 | 2.51
400 | 2.73 | 2.66 | 2.41 | 2.51
404 | 2.73 | 2.65 | 2.41 | 2.5
408 | 2.72 | 2.64 | 2.41 | 2.5
412 | 2.72 | 2.64 | 2.41 | 2.49
416 | 2.71 | 2.64 | 2.39 | 2.49
420 | 2.7 | 2.63 | 2.39 | 2.48
424 | 2.7 | 2.62 | 2.39 | 2.48
428 | 2.7 | 2.62 | 2.39 | 2.47
432 | 2.67 | 2.61 | 2.39 | 2.47
436 | 2.66 | 2.61 | 2.38 | 2.47
440 | 2.65 | 2.6 | 2.38 | 2.47
444 | 2.65 | 2.6 | 2.38 | 2.46
448 | 2.63 | 2.6 | 2.37 | 2.46
452 | 2.62 | 2.59 | 2.37 | 2.45
456 | 2.61 | 2.59 | 2.34 | 2.45
460 | 2.6 | 2.59 | 2.33 | 2.44
464 | 2.59 | 2.57 | 2.33 | 2.44
468 | 2.59 | 2.57 | 2.32 | 2.43
472 | 2.58 | 2.57 | 2.32 | 2.43
476 | 2.57 | 2.56 | 2.32 | 2.42
480 | 2.58 | 2.55 | 2.31 | 2.42
484 | 2.56 | 2.55 | 2.3 | 2.41
488 | 2.55 | 2.53 | 2.31 | 2.41
492 | 2.54 | 2.53 | 2.3 | 2.4
496 | 2.52 | 2.52 | 2.29 | 2.39
500 | 2.51 | 2.53 | 2.28 | 2.39
504 | 2.5 | 2.52 | 2.26 | 2.39
508 | 2.49 | 2.52 | 2.26 | 2.39
512 | 2.47 | 2.51 | 2.26 | 2.39
516 | 2.47 | 2.5 | 2.26 | 2.38
520 | 2.45 | 2.49 | 2.25 | 2.39
524 | 2.44 | 2.49 | 2.23 | 2.39
528 | 2.43 | 2.49 | 2.26 | 2.39
532 | 2.43 | 2.48 | 2.25 | 2.38
536 | 2.43 | 2.48 | 2.23 | 2.37
540 | 2.42 | 2.47 | 2.21 | 2.36
544 | 2.42 | 2.46 | 2.21 | 2.36
548 | 2.41 | 2.46 | 2.19 | 2.35
552 | 2.4 | 2.46 | 2.19 | 2.35
556 | 2.38 | 2.45 | 2.16 | 2.34
560 | 2.37 | 2.46 | 2.15 | 2.34
564 | 2.36 | 2.46 | 2.14 | 2.34
568 | 2.35 | 2.46 | 2.13 | 2.33
572 | 2.32 | 2.46 | 2.12 | 2.32
576 | 2.31 | 2.46 | 2.1 | 2.31
580 | 2.29 | 2.46 | 2.09 | 2.31
584 | 2.28 | 2.46 | 2.08 | 2.3
588 | 2.26 | 2.45 | 2.08 | 2.29
592 | 2.27 | 2.45 | 2.07 | 2.29
596 | 2.24 | 2.45 | 2.07 | 2.28
600 | 2.23 | 2.45 | 2.06 | 2.28
604 | 2.21 | 2.45 | 2.05 | 2.28
608 | 2.2 | 2.44 | 2.03 | 2.27
612 | 2.19 | 2.44 | 2.01 | 2.26
616 | 2.16 | 2.44 | 2 | 2.25
620 | 2.16 | 2.44 | 1.97 | 2.25
624 | 2.16 | 2.43 | 1.96 | 2.25
628 | 2.15 | 2.43 | 1.95 | 2.25
632 | 2.11 | 2.42 | 1.93 | 2.25
636 | 2.11 | 2.42 | 1.92 | 2.24
640 | 2.08 | 2.42 | 1.92 | 2.25
644 | 2.07 | 2.43 | 1.9 | 2.24
648 | 2.05 | 2.4 | 1.87 | 2.23
652 | 2.04 | 2.41 | 1.88 | 2.22
656 | 2.02 | 2.4 | 1.86 | 2.21
660 | 2.01 | 2.4 | 1.84 | 2.21
664 | 1.97 | 2.39 | 1.84 | 2.2
668 | 1.96 | 2.39 | 1.84 | 2.19
672 | 1.93 | 2.38 | 1.81 | 2.18
676 | 1.92 | 2.37 | 1.8 | 2.16
680 | 1.9 | 2.37 | 1.8 | 2.15
684 | 1.88 | 2.37 | 1.78 | 2.14
688 | 1.87 | 2.36 | 1.77 | 2.14
692 | 1.85 | 2.35 | 1.76 | 2.13
696 | 1.83 | 2.34 | 1.74 | 2.12
700 | 1.83 | 2.34 | 1.72 | 2.12
704 | 1.82 | 2.33 | 1.7 | 2.11
708 | 1.8 | 2.33 | 1.7 | 2.12
712 | 1.78 | 2.32 | 1.69 | 2.1
716 | 1.77 | 2.31 | 1.68 | 2.09
720 | 1.75 | 2.29 | 1.65 | 2.08
724 | 1.73 | 2.27 | 1.63 | 2.07
728 | 1.72 | 2.26 | 1.63 | 2.07
732 | 1.69 | 2.25 | 1.63 | 2.05
736 | 1.67 | 2.24 | 1.6 | 2.05
740 | 1.67 | 2.23 | 1.58 | 2.04
744 | 1.66 | 2.22 | 1.56 | 2.04
748 | 1.65 | 2.21 | 1.54 | 2.02
752 | 1.64 | 2.2 | 1.52 | 2.01
756 | 1.62 | 2.18 | 1.51 | 2
760 | 1.6 | 2.17 | 1.5 | 1.98
764 | 1.6 | 2.16 | 1.5 | 1.98
768 | 1.58 | 2.16 | 1.49 | 1.99
772 | 1.57 | 2.15 | 1.47 | 1.97
776 | 1.55 | 2.13 | 1.46 | 1.95
780 | 1.55 | 2.12 | 1.44 | 1.94
784 | 1.53 | 2.11 | 1.43 | 1.93
788 | 1.53 | 2.1 | 1.4 | 1.92
792 | 1.5 | 2.09 | 1.39 | 1.91
796 | 1.49 | 2.07 | 1.37 | 1.9
800 | 1.47 | 2.06 | 1.37 | 1.89
804 | 1.44 | 2.04 | 1.36 | 1.86
808 | 1.43 | 2.02 | 1.35 | 1.85
812 | 1.4 | 2.01 | 1.34 | 1.84
816 | 1.38 | 1.99 | 1.32 | 1.82
820 | 1.36 | 1.97 | 1.31 | 1.81
824 | 1.35 | 1.96 | 1.3 | 1.81
828 | 1.34 | 1.95 | 1.29 | 1.81
832 | 1.32 | 1.93 | 1.28 | 1.8
836 | 1.32 | 1.91 | 1.25 | 1.79
840 | 1.29 | 1.89 | 1.24 | 1.77
844 | 1.28 | 1.89 | 1.23 | 1.75
848 | 1.26 | 1.87 | 1.21 | 1.72
852 | 1.25 | 1.88 | 1.19 | 1.7
856 | 1.24 | 1.85 | 1.18 | 1.68
860 | 1.24 | 1.84 | 1.16 | 1.67
864 | 1.22 | 1.81 | 1.15 | 1.65
868 | 1.21 | 1.79 | 1.14 | 1.63
872 | 1.21 | 1.78 | 1.13 | 1.62
876 | 1.19 | 1.77 | 1.12 | 1.6
880 | 1.18 | 1.76 | 1.11 | 1.6
884 | 1.18 | 1.74 | 1.1 | 1.58
888 | 1.17 | 1.73 | 1.09 | 1.56
892 | 1.15 | 1.71 | 1.08 | 1.54
896 | 1.15 | 1.7 | 1.08 | 1.53
900 | 1.14 | 1.67 | 1.08 | 1.53
904 | 1.11 | 1.68 | 1.08 | 1.52
908 | 1.11 | 1.68 | 1.06 | 1.51
912 | 1.09 | 1.67 | 1.06 | 1.5
916 | 1.08 | 1.66 | 1.05 | 1.48
920 | 1.08 | 1.64 | 1.04 | 1.48
924 | 1.06 | 1.62 | 1.03 | 1.45
928 | 1.05 | 1.62 | 1.02 | 1.44
932 | 1.05 | 1.58 | 1.01 | 1.43
936 | 1.04 | 1.57 | 1.02 | 1.43
940 | 1.03 | 1.56 | 1.02 | 1.42
944 | 1.02 | 1.53 | 1.01 | 1.41
948 | 1.02 | 1.51 | 1 | 1.39
952 | 1.01 | 1.5 | 0.99 | 1.39
956 | 1 | 1.51 | 0.98 | 1.37
960 | 0.99 | 1.48 | 0.98 | 1.35
964 | 0.99 | 1.48 | 0.97 | 1.34
968 | 0.98 | 1.45 | 0.96 | 1.33
972 | 0.98 | 1.43 | 0.96 | 1.32
976 | 0.97 | 1.42 | 0.95 | 1.31
980 | 0.96 | 1.4 | 0.94 | 1.3
984 | 0.96 | 1.39 | 0.93 | 1.3
988 | 0.95 | 1.38 | 0.93 | 1.28
992 | 0.95 | 1.37 | 0.92 | 1.27
996 | 0.94 | 1.37 | 0.91 | 1.26
1000 | 0.94 | 1.36 | 0.9 | 1.24
1004 | 0.92 | 1.35 | 0.89 | 1.22
1008 | 0.91 | 1.33 | 0.89 | 1.17
1012 | 0.91 | 1.32 | 0.88 | 1.11
1016 | 0.91 | 1.3 | 0.88 | 1.07
1020 | 0.9 | 1.29 | 0.87 | 1.05
1024 | 0.9 | 1.26 | 0.86 | 1.03
1028 | 0.89 | 1.25 | 0.86 | 1.01
1032 | 0.88 | 1.23 | 0.85 | 1
1036 | 0.88 | 1.22 | 0.85 | 0.99
1040 | 0.88 | 1.21 | 0.85 | 0.97
1044 | 0.88 | 1.19 | 0.84 | 0.96
1048 | 0.87 | 1.18 | 0.84 | 0.95
1052 | 0.87 | 1.17 | 0.83 | 0.94
1056 | 0.87 | 1.15 | 0.83 | 0.93
1060 | 0.86 | 1.14 | 0.83 | 0.93
1064 | 0.86 | 1.13 | 0.83 | 0.91
1068 | 0.85 | 1.12 | 0.82 | 0.89
1072 | 0.85 | 1.11 | 0.82 | 0.89
1076 | 0.84 | 1.11 | 0.82 | 0.88
1080 | 0.84 | 1.09 | 0.82 | 0.86
1084 | 0.84 | 1.08 | 0.82 | 0.85
1088 | 0.84 | 1.07 | 0.82 | 0.85
1092 | 0.83 | 1.06 | 0.82 | 0.84
1096 | 0.82 | 1.05 | 0.8 | 0.84
1100 | 0.82 | 1.04 | 0.8 | 0.82
1104 | 0.82 | 1.04 | 0.79 | 0.81
1108 | 0.81 | 1 | 0.79 | 0.81
1112 | 0.81 | 0.96 | 0.79 | 0.8
1116 | 0.81 | 0.95 | 0.73 | 0.79
1120 | 0.81 | 0.94 | 0.72 | 0.79
1124 | 0.79 | 0.93 | 0.71 | 0.78
1128 | 0.79 | 0.92 | 0.71 | 0.78
1132 | 0.78 | 0.92 | 0.7 | 0.77
1136 | 0.78 | 0.9 | 0.7 | 0.77
1140 | 0.78 | 0.9 | 0.71 | 0.76
1144 | 0.77 | 0.87 | 0.71 | 0.75
1148 | 0.77 | 0.86 | 0.7 | 0.75
1152 | 0.77 | 0.85 | 0.71 | 0.74
1156 | 0.77 | 0.84 | 0.71 | 0.73
1160 | 0.76 | 0.83 | 0.71 | 0.73
1164 | 0.76 | 0.83 | 0.7 | 0.72
1168 | 0.75 | 0.81 | 0.7 | 0.72
1172 | 0.75 | 0.81 | 0.7 | 0.71
1176 | 0.75 | 0.79 | 0.69 | 0.7
1180 | 0.74 | 0.85 | 0.69 | 0.7
1184 | 0.74 | 0.79 | 0.68 | 0.7
1188 | 0.73 | 0.78 | 0.68 | 0.69
1192 | 0.73 | 0.77 | 0.67 | 0.7
1196 | 0.72 | 0.77 | 0.67 | 0.69
1200 | 0.72 | 0.76 | 0.66 | 0.68
1204 | 0.72 | 0.75 | 0.66 | 0.68
1208 | 0.72 | 0.74 | 0.66 | 0.67
1212 | 0.71 | 0.73 | 0.66 | 0.67
1216 | 0.71 | 0.72 | 0.66 | 0.67
1220 | 0.71 | 0.71 | 0.65 | 0.66
1224 | 0.71 | 0.71 | 0.65 | 0.66
1228 | 0.7 | 0.7 | 0.64 | 0.66
1232 | 0.7 | 0.7 | 0.64 | 0.65
1236 | 0.7 | 0.69 | 0.64 | 0.65
1240 | 0.7 | 0.7 | 0.64 | 0.65
1244 | 0.69 | 0.69 | 0.63 | 0.65
1248 | 0.69 | 0.67 | 0.63 | 0.64
1252 | 0.68 | 0.67 | 0.63 | 0.64
1256 | 0.68 | 0.66 | 0.63 | 0.64
1260 | 0.67 | 0.66 | 0.63 | 0.64
1264 | 0.67 | 0.65 | 0.62 | 0.64
1268 | 0.67 | 0.65 | 0.62 | 0.64
1272 | 0.67 | 0.65 | 0.62 | 0.63
1276 | 0.66 | 0.63 | 0.61 | 0.63
1280 | 0.67 | 0.63 | 0.61 | 0.63
1284 | 0.66 | 0.63 | 0.61 | 0.63
1288 | 0.66 | 0.61 | 0.61 | 0.63
1292 | 0.65 | 0.6 | 0.6 | 0.62
1296 | 0.65 | 0.6 | 0.6 | 0.62
1300 | 0.65 | 0.59 | 0.6 | 0.62
1304 | 0.65 | 0.59 | 0.6 | 0.62
1308 | 0.65 | 0.58 | 0.6 | 0.62
1312 | 0.65 | 0.58 | 0.6 | 0.61
1316 | 0.63 | 0.57 | 0.6 | 0.61
1320 | 0.65 | 0.57 | 0.6 | 0.6
1324 | 0.64 | 0.56 | 0.59 | 0.6
1328 | 0.63 | 0.55 | 0.59 | 0.6
1332 | 0.63 | 0.57 | 0.59 | 0.6
1336 | 0.62 | 0.54 | 0.6 | 0.6
1340 | 0.62 | 0.52 | 0.59 | 0.6
1344 | 0.61 | 0.54 | 0.59 | 0.6
1348 | 0.61 | 0.51 | 0.59 | 0.6
1352 | 0.6 | 0.5 | 0.58 | 0.6
1356 | 0.6 | 0.49 | 0.58 | 0.6
1360 | 0.6 | 0.49 | 0.58 | 0.61
1364 | 0.6 | 0.48 | 0.58 | 0.61
1368 | 0.6 | 0.47 | 0.58 | 0.61
1372 | 0.59 | 0.47 | 0.58 | 0.6
1376 | 0.59 | 0.47 | 0.58 | 0.61
1380 | 0.59 | 0.46 | 0.59 | 0.6
1384 | 0.59 | 0.46 | 0.59 | 0.6
1388 | 0.58 | 0.46 | 0.58 | 0.6
1392 | 0.58 | 0.45 | 0.58 | 0.6
1396 | 0.58 | 0.45 | 0.58 | 0.59
1400 | 0.58 | 0.46 | 0.58 | 0.59
1404 | 0.58 | 0.44 | 0.58 | 0.59
1408 | 0.58 | 0.46 | 0.57 | 0.59
1412 | 0.57 | 0.44 | 0.58 | 0.59
1416 | 0.58 | 0.43 | 0.58 | 0.58
1420 | 0.57 | 0.41 | 0.58 | 0.59
1424 | 0.57 | 0.39 | 0.58 | 0.59
1428 | 0.57 | 0.39 | 0.58 | 0.58
1432 | 0.56 | 0.4 | 0.57 | 0.58
1436 | 0.56 | 0.39 | 0.57 | 0.58
1440 | 0.56 | 0.39 | 0.57 | 0.58
1444 | 0.56 | 0.38 | 0.57 | 0.58
1448 | 0.56 | 0.38 | 0.56 | 0.57
1452 | 0.56 | 0.37 | 0.56 | 0.57
1456 | 0.56 | 0.37 | 0.56 | 0.57
1460 | 0.55 | 0.37 | 0.56 | 0.56
1464 | 0.55 | 0.37 | 0.56 | 0.56
1468 | 0.55 | 0.42 | 0.56 | 0.56
1472 | 0.54 | 0.4 | 0.56 | 0.55
1476 | 0.53 | 0.4 | 0.55 | 0.55
1480 | 0.52 | 0.39 | 0.55 | 0.55
1484 | 0.52 | 0.39 | 0.55 | 0.55
1488 | 0.52 | 0.38 | 0.55 | 0.55
1492 | 0.52 | 0.41 | 0.55 | 0.55
1496 | 0.52 | 0.4 | 0.54 | 0.55
1500 | 0.52 | 0.38 | 0.54 | 0.54
1504 | 0.52 | 0.38 | 0.54 | 0.54
1508 | 0.52 | 0.37 | 0.54 | 0.54
1512 | 0.52 | 0.37 | 0.54 | 0.54
1516 | 0.51 | 0.36 | 0.54 | 0.54
1520 | 0.51 | 0.36 | 0.54 | 0.54
1524 | 0.51 | 0.35 | 0.54 | 0.55
1528 | 0.5 | 0.35 | 0.54 | 0.54
1532 | 0.51 | 0.35 | 0.54 | 0.53
1536 | 0.5 | 0.35 | 0.53 | 0.52
1540 | 0.49 | 0.35 | 0.53 | 0.51
1544 | 0.49 | 0.35 | 0.53 | 0.51
1548 | 0.49 | 0.38 | 0.53 | 0.51
1552 | 0.48 | 0.37 | 0.53 | 0.51
1556 | 0.48 | 0.35 | 0.53 | 0.51
1560 | 0.48 | 0.35 | 0.52 | 0.51
1564 | 0.48 | 0.34 | 0.52 | 0.52
1568 | 0.47 | 0.34 | 0.52 | 0.52
1572 | 0.47 | 0.35 | 0.51 | 0.52
1576 | 0.47 | 0.34 | 0.51 | 0.52
1580 | 0.47 | 0.34 | 0.51 | 0.51
1584 | 0.47 | 0.37 | 0.51 | 0.51
1588 | 0.46 | 0.37 | 0.51 | 0.51
1592 | 0.46 | 0.35 | 0.51 | 0.51
1596 | 0.46 | 0.34 | 0.51 | 0.5
1600 | 0.46 | 0.34 | 0.51 | 0.5
1604 | 0.46 | 0.34 | 0.5 | 0.5
1608 | 0.46 | 0.36 | 0.5 | 0.5
1612 | 0.45 | 0.36 | 0.5 | 0.51
1616 | 0.45 | 0.35 | 0.5 | 0.51
1620 | 0.45 | 0.35 | 0.5 | 0.51
1624 | 0.46 | 0.34 | 0.5 | 0.51
1628 | 0.45 | 0.34 | 0.5 | 0.51
1632 | 0.45 | 0.34 | 0.5 | 0.51
1636 | 0.45 | 0.33 | 0.5 | 0.51
1640 | 0.44 | 0.36 | 0.5 | 0.5
1644 | 0.44 | 0.35 | 0.5 | 0.5
1648 | 0.44 | 0.35 | 0.5 | 0.5
1652 | 0.44 | 0.35 | 0.5 | 0.5
1656 | 0.44 | 0.33 | 0.5 | 0.5
1660 | 0.43 | 0.33 | 0.5 | 0.5
1664 | 0.43 | 0.32 | 0.5 | 0.5
1668 | 0.43 | 0.32 | 0.5 | 0.5
1672 | 0.43 | 0.32 | 0.5 | 0.5
1676 | 0.42 | 0.32 | 0.5 | 0.5
1680 | 0.42 | 0.32 | 0.5 | 0.49
1684 | 0.42 | 0.32 | 0.49 | 0.49
1688 | 0.42 | 0.31 | 0.5 | 0.49
1692 | 0.42 | 0.31 | 0.5 | 0.49
1696 | 0.42 | 0.31 | 0.49 | 0.48
1700 | 0.42 | 0.31 | 0.49 | 0.49
1704 | 0.42 | 0.3 | 0.49 | 0.48
1708 | 0.42 | 0.31 | 0.48 | 0.49
1712 | 0.42 | 0.32 | 0.48 | 0.49
1716 | 0.41 | 0.32 | 0.48 | 0.49
1720 | 0.41 | 0.32 | 0.48 | 0.49
1724 | 0.41 | 0.31 | 0.48 | 0.49
1728 | 0.41 | 0.31 | 0.48 | 0.49
1732 | 0.41 | 0.31 | 0.48 | 0.49
1736 | 0.41 | 0.31 | 0.48 | 0.48
1740 | 0.41 | 0.3 | 0.47 | 0.48
1744 | 0.41 | 0.31 | 0.47 | 0.48
1748 | 0.41 | 0.3 | 0.47 | 0.48
1752 | 0.41 | 0.3 | 0.47 | 0.48
1756 | 0.41 | 0.31 | 0.47 | 0.48
1760 | 0.41 | 0.31 | 0.48 | 0.47
1764 | 0.41 | 0.31 | 0.48 | 0.47
1768 | 0.41 | 0.31 | 0.48 | 0.47
1772 | 0.41 | 0.34 | 0.48 | 0.47
1776 | 0.4 | 0.33 | 0.49 | 0.47
1780 | 0.4 | 0.31 | 0.49 | 0.47
1784 | 0.4 | 0.31 | 0.48 | 0.47
1788 | 0.4 | 0.31 | 0.48 | 0.47
1792 | 0.4 | 0.3 | 0.48 | 0.46
1796 | 0.4 | 0.3 | 0.48 | 0.46
1800 | 0.4 | 0.3 | 0.47 | 0.46
1804 | 0.4 | 0.3 | 0.47 | 0.45
1808 | 0.4 | 0.3 | 0.47 | 0.45
1812 | 0.4 | 0.3 | 0.47 | 0.45
1816 | 0.4 | 0.31 | 0.47 | 0.45
1820 | 0.4 | 0.31 | 0.47 | 0.46
1824 | 0.4 | 0.31 | 0.46 | 0.45
1828 | 0.4 | 0.31 | 0.46 | 0.45
1832 | 0.39 | 0.31 | 0.46 | 0.44
1836 | 0.39 | 0.3 | 0.46 | 0.45
1840 | 0.39 | 0.3 | 0.46 | 0.45
1844 | 0.39 | 0.3 | 0.46 | 0.45
1848 | 0.39 | 0.3 | 0.46 | 0.45
1852 | 0.39 | 0.31 | 0.46 | 0.44
1856 | 0.39 | 0.3 | 0.46 | 0.44
1860 | 0.39 | 0.3 | 0.46 | 0.44
1864 | 0.38 | 0.3 | 0.46 | 0.44
1868 | 0.38 | 0.31 | 0.45 | 0.44
1872 | 0.38 | 0.31 | 0.45 | 0.44
1876 | 0.38 | 0.32 | 0.45 | 0.42
1880 | 0.38 | 0.32 | 0.45 | 0.43
1884 | 0.38 | 0.31 | 0.45 | 0.43
1888 | 0.39 | 0.3 | 0.45 | 0.42
1892 | 0.39 | 0.29 | 0.45 | 0.42
1896 | 0.38 | 0.29 | 0.45 | 0.42
1900 | 0.38 | 0.29 | 0.45 | 0.42
1904 | 0.39 | 0.29 | 0.45 | 0.41
1908 | 0.38 | 0.29 | 0.45 | 0.42
1912 | 0.38 | 0.29 | 0.45 | 0.42
1916 | 0.38 | 0.29 | 0.45 | 0.42
1920 | 0.38 | 0.29 | 0.44 | 0.41
1924 | 0.38 | 0.29 | 0.44 | 0.41
1928 | 0.38 | 0.28 | 0.43 | 0.41
1932 | 0.38 | 0.29 | 0.43 | 0.41
1936 | 0.38 | 0.29 | 0.43 | 0.41
1940 | 0.37 | 0.28 | 0.43 | 0.41
1944 | 0.37 | 0.28 | 0.43 | 0.4
1948 | 0.37 | 0.28 | 0.43 | 0.4
1952 | 0.37 | 0.3 | 0.43 | 0.41
1956 | 0.37 | 0.29 | 0.43 | 0.41
1960 | 0.38 | 0.28 | 0.43 | 0.4
1964 | 0.38 | 0.28 | 0.43 | 0.4
1968 | 0.38 | 0.28 | 0.42 | 0.4
1972 | 0.37 | 0.28 | 0.42 | 0.4
1976 | 0.37 | 0.28 | 0.42 | 0.4
1980 | 0.37 | 0.28 | 0.43 | 0.4
1984 | 0.37 | 0.28 | 0.43 | 0.4
1988 | 0.37 | 0.28 | 0.42 | 0.4
1992 | 0.37 | 0.28 | 0.42 | 0.39
1996 | 0.37 | 0.28 | 0.43 | 0.39
2000 | 0.37 | 0.28 | 0.43 | 0.39
2004 | 0.37 | 0.29 | 0.43 | 0.39
2008 | 0.37 | 0.29 | 0.43 | 0.4
2012 | 0.37 | 0.29 | 0.43 | 0.4
2016 | 0.37 | 0.29 | 0.43 | 0.39
2020 | 0.36 | 0.28 | 0.43 | 0.39
2024 | 0.36 | 0.28 | 0.42 | 0.39
2028 | 0.36 | 0.28 | 0.43 | 0.4
2032 | 0.36 | 0.28 | 0.43 | 0.38
2036 | 0.36 | 0.28 | 0.42 | 0.39
2040 | 0.36 | 0.29 | 0.42 | 0.39
2044 | 0.36 | 0.29 | 0.42 | 0.39
2048 | 0.36 | 0.28 | 0.42 | 0.39
2052 | 0.36 | 0.28 | 0.42 | 0.38
2056 | 0.36 | 0.28 | 0.42 | 0.39
2060 | 0.36 | 0.28 | 0.42 | 0.38
2064 | 0.36 | 0.28 | 0.42 | 0.38
2068 | 0.36 | 0.28 | 0.42 | 0.39
2072 | 0.36 | 0.28 | 0.42 | 0.38
2076 | 0.36 | 0.28 | 0.42 | 0.38
2080 | 0.36 | 0.28 | 0.42 | 0.38
2084 | 0.36 | 0.28 | 0.43 | 0.38
2088 | 0.36 | 0.27 | 0.42 | 0.38
2092 | 0.36 | 0.27 | 0.42 | 0.38
2096 | 0.36 | 0.28 | 0.42 | 0.38
2100 | 0.36 | 0.28 | 0.42 | 0.38
2104 | 0.36 | 0.27 | 0.42 | 0.37
2108 | 0.36 | 0.28 | 0.41 | 0.37
2112 | 0.36 | 0.28 | 0.41 | 0.37
2116 | 0.36 | 0.28 | 0.42 | 0.37
2120 | 0.36 | 0.33 | 0.42 | 0.37
2124 | 0.35 | 0.33 | 0.42 | 0.38
2128 | 0.35 | 0.34 | 0.42 | 0.38
2132 | 0.35 | 0.34 | 0.41 | 0.38
2136 | 0.35 | 0.31 | 0.41 | 0.37
2140 | 0.36 | 0.31 | 0.41 | 0.37
2144 | 0.35 | 0.3 | 0.41 | 0.38
2148 | 0.35 | 0.3 | 0.41 | 0.37
2152 | 0.35 | 0.3 | 0.41 | 0.37
2156 | 0.35 | 0.29 | 0.41 | 0.37
2160 | 0.35 | 0.29 | 0.41 | 0.37
2164 | 0.35 | 0.29 | 0.43 | 0.37
2168 | 0.35 | 0.29 | 0.43 | 0.37
2172 | 0.34 | 0.29 | 0.42 | 0.37
2176 | 0.35 | 0.28 | 0.42 | 0.37
2180 | 0.34 | 0.28 | 0.42 | 0.37
2184 | 0.34 | 0.29 | 0.41 | 0.36
2188 | 0.34 | 0.29 | 0.41 | 0.36
2192 | 0.34 | 0.28 | 0.41 | 0.37
2196 | 0.34 | 0.28 | 0.41 | 0.37
2200 | 0.34 | 0.28 | 0.41 | 0.38
2204 | 0.34 | 0.28 | 0.41 | 0.37
2208 | 0.34 | 0.28 | 0.41 | 0.37
2212 | 0.34 | 0.28 | 0.41 | 0.37
2216 | 0.34 | 0.28 | 0.41 | 0.36
2220 | 0.35 | 0.28 | 0.41 | 0.37
2224 | 0.35 | 0.28 | 0.41 | 0.37
2228 | 0.35 | 0.28 | 0.41 | 0.36
2232 | 0.34 | 0.28 | 0.41 | 0.36
2236 | 0.34 | 0.28 | 0.41 | 0.46
2240 | 0.34 | 0.28 | 0.41 | 0.44
2244 | 0.34 | 0.28 | 0.41 | 0.43
2248 | 0.34 | 0.28 | 0.41 | 0.42
2252 | 0.33 | 0.28 | 0.41 | 0.41
2256 | 0.33 | 0.28 | 0.42 | 0.4
2260 | 0.33 | 0.28 | 0.42 | 0.4
2264 | 0.33 | 0.28 | 0.42 | 0.4
2268 | 0.33 | 0.28 | 0.42 | 0.39
2272 | 0.33 | 0.28 | 0.41 | 0.39
2276 | 0.33 | 0.28 | 0.41 | 0.38
2280 | 0.33 | 0.28 | 0.41 | 0.39
2284 | 0.33 | 0.28 | 0.41 | 0.38
2288 | 0.33 | 0.28 | 0.41 | 0.38
2292 | 0.33 | 0.27 | 0.41 | 0.38
2296 | 0.33 | 0.27 | 0.4 | 0.38
2300 | 0.33 | 0.28 | 0.41 | 0.38
2304 | 0.33 | 0.28 | 0.4 | 0.38
2308 | 0.32 | 0.27 | 0.4 | 0.38
2312 | 0.33 | 0.28 | 0.41 | 0.38
2316 | 0.33 | 0.27 | 0.41 | 0.37
2320 | 0.33 | 0.27 | 0.41 | 0.37
2324 | 0.33 | 0.28 | 0.41 | 0.37
2328 | 0.32 | 0.28 | 0.41 | 0.37
2332 | 0.32 | 0.28 | 0.41 | 0.37
2336 | 0.31 | 0.28 | 0.41 | 0.37
2340 | 0.31 | 0.28 | 0.4 | 0.37
2344 | 0.31 | 0.28 | 0.41 | 0.37
2348 | 0.3 | 0.28 | 0.41 | 0.37
2352 | 0.3 | 0.27 | 0.4 | 0.36
2356 | 0.3 | 0.27 | 0.4 | 0.37
2360 | 0.3 | 0.28 | 0.4 | 0.36
2364 | 0.3 | 0.28 | 0.4 | 0.36
2368 | 0.31 | 0.28 | 0.4 | 0.36
2372 | 0.31 | 0.28 | 0.39 | 0.36
2376 | 0.31 | 0.27 | 0.39 | 0.36
2380 | 0.31 | 0.27 | 0.39 | 0.36
2384 | 0.31 | 0.27 | 0.39 | 0.36
2388 | 0.31 | 0.27 | 0.38 | 0.36
2392 | 0.31 | 0.27 | 0.39 | 0.36
2396 | 0.3 | 0.27 | 0.38 | 0.36
2400 | 0.3 | 0.27 | 0.39 | 0.36
2404 | 0.3 | 0.27 | 0.39 | 0.35
2408 | 0.31 | 0.27 | 0.39 | 0.36
2412 | 0.31 | 0.27 | 0.39 | 0.36
2416 | 0.31 | 0.27 | 0.38 | 0.36
2420 | 0.31 | 0.27 | 0.38 | 0.36
2424 | 0.31 | 0.27 | 0.38 | 0.36
2428 | 0.31 | 0.27 | 0.38 | 0.36
2432 | 0.3 | 0.27 | 0.38 | 0.36
2436 | 0.3 | 0.27 | 0.38 | 0.35
2440 | 0.3 | 0.27 | 0.37 | 0.35
2444 | 0.3 | 0.27 | 0.37 | 0.35
2448 | 0.3 | 0.27 | 0.37 | 0.35
2452 | 0.3 | 0.27 | 0.37 | 0.35
2456 | 0.3 | 0.27 | 0.37 | 0.35
2460 | 0.3 | 0.27 | 0.37 | 0.35
2464 | 0.28 | 0.27 | 0.37 | 0.35
2468 | 0.28 | 0.3 | 0.37 | 0.35
2472 | 0.29 | 0.29 | 0.37 | 0.35
2476 | 0.29 | 0.3 | 0.37 | 0.35
2480 | 0.29 | 0.3 | 0.38 | 0.35
2484 | 0.29 | 0.29 | 0.37 | 0.35
2488 | 0.29 | 0.29 | 0.37 | 0.35
2492 | 0.29 | 0.28 | 0.37 | 0.35
2496 | 0.29 | 0.28 | 0.37 | 0.35
2500 | 0.29 | 0.28 | 0.38 | 0.35
2504 | 0.29 | 0.27 | 0.37 | 0.34
2508 | 0.29 | 0.27 | 0.37 | 0.34
2512 | 0.29 | 0.28 | 0.38 | 0.34
2516 | 0.29 | 0.28 | 0.37 | 0.34
2520 | 0.29 | 0.28 | 0.38 | 0.34
2524 | 0.28 | 0.27 | 0.38 | 0.34
2528 | 0.29 | 0.27 | 0.37 | 0.34
2532 | 0.28 | 0.27 | 0.38 | 0.34
2536 | 0.28 | 0.27 | 0.38 | 0.34
2540 | 0.28 | 0.27 | 0.38 | 0.34
2544 | 0.29 | 0.27 | 0.37 | 0.34
2548 | 0.29 | 0.27 | 0.37 | 0.34
2552 | 0.29 | 0.27 | 0.37 | 0.33
2556 | 0.29 | 0.27 | 0.37 | 0.33
2560 | 0.29 | 0.27 | 0.37 | 0.33
2564 | 0.29 | 0.27 | 0.37 | 0.45
2568 | 0.29 | 0.26 | 0.37 | 0.44
2572 | 0.29 | 0.26 | 0.37 | 0.42
2576 | 0.29 | 0.26 | 0.37 | 0.42
2580 | 0.28 | 0.26 | 0.37 | 0.4
2584 | 0.29 | 0.26 | 0.37 | 0.4
2588 | 0.29 | 0.26 | 0.37 | 0.39
2592 | 0.29 | 0.26 | 0.39 | 0.39
2596 | 0.29 | 0.26 | 0.38 | 0.39
2600 | 0.28 | 0.26 | 0.39 | 0.39
2604 | 0.28 | 0.26 | 0.38 | 0.38
2608 | 0.28 | 0.25 | 0.38 | 0.38
2612 | 0.28 | 0.26 | 0.37 | 0.38
2616 | 0.28 | 0.25 | 0.37 | 0.38
2620 | 0.28 | 0.25 | 0.38 | 0.37
2624 | 0.28 | 0.25 | 0.37 | 0.37
2628 | 0.29 | 0.25 | 0.37 | 0.38
2632 | 0.29 | 0.26 | 0.37 | 0.38
2636 | 0.28 | 0.25 | 0.37 | 0.38
2640 | 0.28 | 0.25 | 0.37 | 0.38
2644 | 0.28 | 0.25 | 0.37 | 0.37
2648 | 0.28 | 0.25 | 0.37 | 0.37
2652 | 0.28 | 0.25 | 0.37 | 0.37
2656 | 0.28 | 0.25 | 0.37 | 0.37
2660 | 0.28 | 0.25 | 0.37 | 0.37
2664 | 0.28 | 0.25 | 0.37 | 0.37
2668 | 0.28 | 0.25 | 0.37 | 0.37
2672 | 0.28 | 0.25 | 0.36 | 0.37
2676 | 0.28 | 0.25 | 0.36 | 0.37
2680 | 0.28 | 0.25 | 0.36 | 0.37
2684 | 0.28 | 0.27 | 0.36 | 0.37
2688 | 0.28 | 0.26 | 0.36 | 0.37
2692 | 0.28 | 0.26 | 0.36 | 0.37
2696 | 0.28 | 0.26 | 0.37 | 0.36
2700 | 0.28 | 0.26 | 0.37 | 0.36
2704 | 0.28 | 0.27 | 0.37 | 0.36
2708 | 0.28 | 0.27 | 0.37 | 0.36
2712 | 0.28 | 0.27 | 0.37 | 0.36
2716 | 0.27 | 0.27 | 0.37 | 0.36
2720 | 0.27 | 0.26 | 0.37 | 0.36
2724 | 0.27 | 0.26 | 0.37 | 0.36
2728 | 0.28 | 0.26 | 0.37 | 0.36
2732 | 0.27 | 0.25 | 0.37 | 0.35
2736 | 0.27 | 0.25 | 0.37 | 0.35
2740 | 0.28 | 0.25 | 0.37 | 0.35
2744 | 0.27 | 0.25 | 0.37 | 0.35
2748 | 0.27 | 0.25 | 0.37 | 0.35
2752 | 0.27 | 0.25 | 0.37 | 0.36
2756 | 0.27 | 0.25 | 0.37 | 0.35
2760 | 0.27 | 0.25 | 0.37 | 0.35
2764 | 0.27 | 0.25 | 0.37 | 0.35
2768 | 0.27 | 0.25 | 0.37 | 0.35
2772 | 0.27 | 0.25 | 0.37 | 0.35
2776 | 0.27 | 0.25 | 0.37 | 0.35
2780 | 0.27 | 0.25 | 0.37 | 0.35
2784 | 0.27 | 0.25 | 0.37 | 0.35
2788 | 0.27 | 0.25 | 0.37 | 0.35
2792 | 0.27 | 0.25 | 0.37 | 0.35
2796 | 0.28 | 0.25 | 0.37 | 0.35
2800 | 0.27 | 0.25 | 0.37 | 0.35
2804 | 0.27 | 0.25 | 0.37 | 0.34
2808 | 0.27 | 0.25 | 0.37 | 0.34
2812 | 0.27 | 0.25 | 0.37 | 0.34
2816 | 0.27 | 0.25 | 0.38 | 0.34
2820 | 0.27 | 0.25 | 0.37 | 0.34
2824 | 0.27 | 0.25 | 0.37 | 0.34
2828 | 0.27 | 0.25 | 0.36 | 0.34
2832 | 0.27 | 0.25 | 0.36 | 0.34
2836 | 0.26 | 0.25 | 0.36 | 0.34
2840 | 0.27 | 0.25 | 0.36 | 0.34
2844 | 0.27 | 0.25 | 0.36 | 0.34
2848 | 0.27 | 0.25 | 0.36 | 0.34
2852 | 0.27 | 0.25 | 0.36 | 0.33
2856 | 0.27 | 0.25 | 0.36 | 0.33
2860 | 0.26 | 0.25 | 0.36 | 0.33
2864 | 0.26 | 0.25 | 0.37 | 0.33
2868 | 0.27 | 0.25 | 0.37 | 0.34
2872 | 0.27 | 0.25 | 0.37 | 0.33
2876 | 0.27 | 0.25 | 0.36 | 0.33
2880 | 0.26 | 0.25 | 0.36 | 0.33
2884 | 0.26 | 0.25 | 0.36 | 0.33
2888 | 0.27 | 0.25 | 0.36 | 0.33
2892 | 0.26 | 0.25 | 0.36 | 0.33
2896 | 0.26 | 0.25 | 0.36 | 0.33
2900 | 0.26 | 0.25 | 0.36 | 0.33
2904 | 0.26 | 0.25 | 0.36 | 0.33
2908 | 0.26 | 0.29 | 0.36 | 0.32
2912 | 0.26 | 0.28 | 0.36 | 0.32
2916 | 0.26 | 0.28 | 0.36 | 0.33
2920 | 0.26 | 0.28 | 0.36 | 0.32
2924 | 0.27 | 0.27 | 0.36 | 0.32
2928 | 0.27 | 0.27 | 0.36 | 0.32
2932 | 0.27 | 0.27 | 0.36 | 0.32
2936 | 0.27 | 0.27 | 0.36 | 0.32
2940 | 0.27 | 0.26 | 0.36 | 0.32
2944 | 0.27 | 0.26 | 0.36 | 0.32
2948 | 0.27 | 0.26 | 0.36 | 0.32
2952 | 0.26 | 0.26 | 0.35 | 0.32
2956 | 0.27 | 0.26 | 0.35 | 0.32
2960 | 0.26 | 0.26 | 0.35 | 0.32
2964 | 0.27 | 0.26 | 0.35 | 0.32
2968 | 0.27 | 0.26 | 0.35 | 0.32
2972 | 0.26 | 0.25 | 0.35 | 0.32
2976 | 0.27 | 0.25 | 0.35 | 0.32
2980 | 0.27 | 0.26 | 0.35 | 0.32
2984 | 0.27 | 0.26 | 0.35 | 0.32
2988 | 0.27 | 0.26 | 0.35 | 0.33
2992 | 0.27 | 0.26 | 0.35 | 0.33
2996 | 0.27 | 0.25 | 0.35 | 0.33
3000 | 0.27 | 0.25 | 0.35 | 0.35
3004 | 0.26 | 0.25 | 0.35 | 0.34
3008 | 0.27 | 0.25 | 0.35 | 0.34
3012 | 0.27 | 0.26 | 0.35 | 0.34
3016 | 0.27 | 0.26 | 0.35 | 0.34
3020 | 0.27 | 0.26 | 0.35 | 0.34
3024 | 0.27 | 0.26 | 0.35 | 0.33
3028 | 0.26 | 0.26 | 0.35 | 0.34
3032 | 0.27 | 0.26 | 0.34 | 0.34
3036 | 0.26 | 0.26 | 0.35 | 0.34
3040 | 0.26 | 0.26 | 0.35 | 0.34
3044 | 0.26 | 0.26 | 0.34 | 0.34
3048 | 0.26 | 0.26 | 0.34 | 0.34
3052 | 0.26 | 0.26 | 0.34 | 0.33
3056 | 0.26 | 0.26 | 0.34 | 0.33
3060 | 0.26 | 0.26 | 0.35 | 0.33
3064 | 0.26 | 0.26 | 0.34 | 0.33
3068 | 0.26 | 0.26 | 0.34 | 0.33
3072 | 0.27 | 0.28 | 0.34 | 0.33
3076 | 0.26 | 0.28 | 0.34 | 0.33
3080 | 0.26 | 0.28 | 0.34 | 0.33
3084 | 0.26 | 0.28 | 0.35 | 0.33
3088 | 0.26 | 0.28 | 0.35 | 0.33
3092 | 0.26 | 0.27 | 0.34 | 0.33
3096 | 0.26 | 0.27 | 0.34 | 0.33
3100 | 0.26 | 0.27 | 0.34 | 0.33
3104 | 0.26 | 0.27 | 0.37 | 0.33
3108 | 0.26 | 0.26 | 0.36 | 0.33
3112 | 0.26 | 0.26 | 0.35 | 0.33
3116 | 0.26 | 0.26 | 0.35 | 0.32
3120 | 0.26 | 0.26 | 0.34 | 0.32
3124 | 0.26 | 0.26 | 0.34 | 0.32
3128 | 0.26 | 0.26 | 0.34 | 0.32
3132 | 0.26 | 0.26 | 0.34 | 0.32
3136 | 0.26 | 0.26 | 0.34 | 0.32
3140 | 0.26 | 0.26 | 0.34 | 0.32
3144 | 0.26 | 0.26 | 0.34 | 0.32
3148 | 0.26 | 0.26 | 0.34 | 0.32
3152 | 0.26 | 0.26 | 0.34 | 0.32
3156 | 0.26 | 0.25 | 0.34 | 0.32
3160 | 0.26 | 0.25 | 0.33 | 0.31
3164 | 0.26 | 0.25 | 0.33 | 0.31
3168 | 0.26 | 0.25 | 0.33 | 0.32
3172 | 0.26 | 0.25 | 0.34 | 0.32
3176 | 0.26 | 0.25 | 0.34 | 0.32
3180 | 0.26 | 0.25 | 0.34 | 0.32
3184 | 0.26 | 0.25 | 0.34 | 0.32
3188 | 0.26 | 0.25 | 0.34 | 0.32
3192 | 0.26 | 0.24 | 0.34 | 0.32
3196 | 0.26 | 0.24 | 0.34 | 0.32
3200 | 0.26 | 0.24 | 0.34 | 0.32
3204 | 0.26 | 0.24 | 0.34 | 0.33
3208 | 0.26 | 0.24 | 0.34 | 0.32
3212 | 0.26 | 0.24 | 0.33 | 0.33
3216 | 0.26 | 0.24 | 0.33 | 0.32
3220 | 0.26 | 0.24 | 0.33 | 0.32
3224 | 0.26 | 0.24 | 0.34 | 0.32
3228 | 0.26 | 0.24 | 0.33 | 0.32
3232 | 0.26 | 0.24 | 0.34 | 0.32
3236 | 0.26 | 0.24 | 0.33 | 0.32
3240 | 0.26 | 0.24 | 0.33 | 0.32
3244 | 0.26 | 0.24 | 0.33 | 0.32
3248 | 0.26 | 0.24 | 0.33 | 0.32
3252 | 0.26 | 0.24 | 0.33 | 0.32
3256 | 0.26 | 0.24 | 0.33 | 0.32
3260 | 0.26 | 0.24 | 0.33 | 0.32
3264 | 0.26 | 0.24 | 0.33 | 0.32
3268 | 0.26 | 0.24 | 0.33 | 0.31
3272 | 0.26 | 0.24 | 0.33 | 0.32
3276 | 0.26 | 0.24 | 0.33 | 0.32
3280 | 0.26 | 0.24 | 0.33 | 0.32
3284 | 0.26 | 0.24 | 0.33 | 0.32
3288 | 0.26 | 0.24 | 0.33 | 0.32
3292 | 0.26 | 0.24 | 0.33 | 0.32
3296 | 0.26 | 0.24 | 0.33 | 0.32
3300 | 0.26 | 0.24 | 0.33 | 0.31
3304 | 0.26 | 0.24 | 0.33 | 0.31
3308 | 0.26 | 0.24 | 0.33 | 0.31
3312 | 0.25 | 0.24 | 0.33 | 0.31
3316 | 0.26 | 0.24 | 0.33 | 0.32
3320 | 0.26 | 0.24 | 0.33 | 0.31
3324 | 0.26 | 0.24 | 0.33 | 0.32
3328 | 0.26 | 0.24 | 0.33 | 0.31
3332 | 0.26 | 0.24 | 0.33 | 0.31
3336 | 0.25 | 0.24 | 0.33 | 0.31
3340 | 0.26 | 0.23 | 0.33 | 0.31
3344 | 0.26 | 0.23 | 0.33 | 0.31
3348 | 0.26 | 0.24 | 0.33 | 0.31
3352 | 0.26 | 0.23 | 0.33 | 0.31
3356 | 0.26 | 0.24 | 0.33 | 0.31
3360 | 0.26 | 0.24 | 0.34 | 0.31
3364 | 0.26 | 0.29 | 0.33 | 0.31
3368 | 0.26 | 0.29 | 0.33 | 0.31
3372 | 0.26 | 0.29 | 0.33 | 0.31
3376 | 0.26 | 0.29 | 0.33 | 0.31
3380 | 0.26 | 0.29 | 0.33 | 0.31
3384 | 0.26 | 0.3 | 0.33 | 0.31
3388 | 0.26 | 0.3 | 0.33 | 0.3
3392 | 0.26 | 0.3 | 0.33 | 0.31
3396 | 0.26 | 0.31 | 0.33 | 0.31
3400 | 0.28 | 0.3 | 0.33 | 0.31
3404 | 0.29 | 0.3 | 0.33 | 0.32
3408 | 0.27 | 0.3 | 0.33 | 0.31
3412 | 0.27 | 0.32 | 0.33 | 0.31
3416 | 0.27 | 0.32 | 0.33 | 0.31
3420 | 0.27 | 0.31 | 0.33 | 0.31
3424 | 0.26 | 0.31 | 0.34 | 0.3
3428 | 0.26 | 0.31 | 0.34 | 0.3
3432 | 0.26 | 0.31 | 0.33 | 0.3
3436 | 0.26 | 0.31 | 0.33 | 0.3
3440 | 0.26 | 0.31 | 0.33 | 0.3
3444 | 0.26 | 0.31 | 0.33 | 0.3
3448 | 0.25 | 0.31 | 0.33 | 0.3
3452 | 0.25 | 0.31 | 0.33 | 0.31
3456 | 0.25 | 0.31 | 0.33 | 0.32
3460 | 0.25 | 0.31 | 0.33 | 0.33
3464 | 0.25 | 0.31 | 0.33 | 0.33
3468 | 0.25 | 0.31 | 0.33 | 0.32
3472 | 0.25 | 0.31 | 0.33 | 0.32
3476 | 0.25 | 0.31 | 0.33 | 0.32
3480 | 0.25 | 0.31 | 0.33 | 0.31
3484 | 0.25 | 0.31 | 0.33 | 0.31
3488 | 0.25 | 0.31 | 0.33 | 0.31
3492 | 0.24 | 0.31 | 0.33 | 0.31
3496 | 0.25 | 0.32 | 0.33 | 0.31
3500 | 0.25 | 0.31 | 0.33 | 0.31
3504 | 0.25 | 0.32 | 0.33 | 0.31
3508 | 0.25 | 0.32 | 0.32 | 0.31
3512 | 0.24 | 0.31 | 0.32 | 0.31
3516 | 0.25 | 0.31 | 0.33 | 0.31
3520 | 0.25 | 0.31 | 0.33 | 0.31
3524 | 0.24 | 0.31 | 0.33 | 0.31
3528 | 0.24 | 0.31 | 0.32 | 0.31
3532 | 0.24 | 0.33 | 0.32 | 0.31
3536 | 0.24 | 0.32 | 0.32 | 0.31
3540 | 0.24 | 0.31 | 0.32 | 0.31
3544 | 0.24 | 0.31 | 0.32 | 0.31
3548 | 0.24 | 0.31 | 0.32 | 0.31
3552 | 0.24 | 0.31 | 0.32 | 0.3
3556 | 0.24 | 0.31 | 0.32 | 0.31
3560 | 0.24 | 0.3 | 0.32 | 0.31
3564 | 0.24 | 0.3 | 0.32 | 0.31
3568 | 0.24 | 0.3 | 0.32 | 0.31
3572 | 0.24 | 0.29 | 0.32 | 0.31
3576 | 0.24 | 0.29 | 0.32 | 0.31
3580 | 0.24 | 0.29 | 0.32 | 0.31
3584 | 0.24 | 0.29 | 0.32 | 0.3
3588 | 0.24 | 0.29 | 0.32 | 0.3
3592 | 0.24 | 0.29 | 0.32 | 0.31
3596 | 0.24 | 0.3 | 0.32 | 0.3
3600 | 0.24 | 0.3 | 0.32 | 0.3
3604 | 0.24 | 0.3 | 0.32 | 0.3