## Sheet1
AgNO3 current comparison
Average of peaks |  |  | 3.7775 | mA
Average of steady-state current |  |  | 0.40614 | mA
| 4 | 5 | 6 | 7
0 | 2.61 | 2.71 | 2.94 | 3.69
4 | 2.63 | 2.87 | 2.99 | 3.83
8 | 2.44 | 2.97 | 3.03 | 3.92
12 | 2.66 | 3.01 | 3.04 | 3.98
16 | 2.66 | 3.05 | 3.09 | 4.02
20 | 2.66 | 3.08 | 3.11 | 4.02
24 | 2.66 | 3.1 | 3.13 | 4.1
28 | 2.49 | 3.12 | 3.14 | 4.12
32 | 2.48 | 3.16 | 3.17 | 4.15
36 | 2.62 | 3.18 | 3.2 | 4.19
40 | 2.66 | 3.21 | 3.21 | 4.22
44 | 2.65 | 3.24 | 3.23 | 4.24
48 | 2.69 | 3.26 | 3.24 | 4.23
52 | 2.67 | 3.28 | 3.26 | 4.26
56 | 2.67 | 3.31 | 3.25 | 4.25
60 | 2.68 | 3.34 | 3.29 | 4.27
64 | 2.68 | 3.36 | 3.3 | 4.27
68 | 2.7 | 3.39 | 3.31 | 4.24
72 | 2.71 | 3.4 | 3.33 | 4.25
76 | 2.72 | 3.45 | 3.33 | 4.26
80 | 2.73 | 3.47 | 3.35 | 4.27
84 | 2.71 | 3.5 | 3.36 | 4.27
88 | 2.7 | 3.52 | 3.38 | 4.25
92 | 2.72 | 3.55 | 3.39 | 4.26
96 | 2.88 | 3.58 | 3.4 | 4.25
100 | 2.9 | 3.6 | 3.4 | 4.24
104 | 2.93 | 3.63 | 3.42 | 4.23
108 | 2.95 | 3.63 | 3.42 | 4.23
112 | 2.97 | 3.63 | 3.41 | 4.24
116 | 2.99 | 3.71 | 3.4 | 4.23
120 | 2.92 | 3.73 | 3.39 | 4.23
124 | 2.92 | 3.76 | 3.38 | 4.24
128 | 3.2 | 3.79 | 3.39 | 4.23
132 | 3.24 | 3.82 | 3.38 | 4.23
136 | 3.29 | 3.84 | 3.38 | 4.23
140 | 3.3 | 3.88 | 3.34 | 4.22
144 | 3.33 | 3.89 | 3.31 | 4.22
148 | 3.32 | 3.91 | 3.26 | 4.21
152 | 3.32 | 3.92 | 3.2 | 4.19
156 | 3.32 | 3.94 | 3.16 | 4.18
160 | 3.37 | 3.97 | 3.1 | 4.15
164 | 3.4 | 3.99 | 3.03 | 4.14
168 | 3.38 | 4.01 | 2.97 | 4.13
172 | 3.39 | 4.02 | 2.9 | 4.12
176 | 3.38 | 4 | 2.8 | 4.09
180 | 3.37 | 4 | 2.73 | 4.08
184 | 3.36 | 4 | 2.64 | 4.06
188 | 3.36 | 3.99 | 2.52 | 4.03
192 | 3.35 | 4 | 2.43 | 4.01
196 | 3.35 | 3.99 | 2.34 | 4.02
200 | 3.32 | 3.97 | 2.25 | 3.98
204 | 3.29 | 3.97 | 2.18 | 3.94
208 | 3.25 | 3.96 | 2.09 | 3.92
212 | 3.23 | 3.93 | 2.12 | 3.88
216 | 3.2 | 3.89 | 2 | 3.82
220 | 3.16 | 3.87 | 1.93 | 3.77
224 | 3.16 | 3.88 | 1.9 | 3.73
228 | 3.1 | 3.84 | 1.79 | 3.71
232 | 3.06 | 3.81 | 1.71 | 3.68
236 | 3 | 3.79 | 1.65 | 3.65
240 | 2.93 | 3.76 | 1.57 | 3.6
244 | 2.91 | 3.7 | 1.52 | 3.58
248 | 2.86 | 3.67 | 1.49 | 3.58
252 | 2.81 | 3.63 | 1.46 | 3.46
256 | 2.75 | 3.58 | 1.46 | 3.41
260 | 2.71 | 3.53 | 1.41 | 3.34
264 | 2.69 | 3.49 | 1.36 | 3.28
268 | 2.61 | 3.47 | 1.35 | 3.23
272 | 2.58 | 3.4 | 1.3 | 3.15
276 | 2.54 | 3.33 | 1.27 | 3.07
280 | 2.49 | 3.29 | 1.26 | 3
284 | 2.47 | 3.29 | 1.22 | 2.95
288 | 2.42 | 3.18 | 1.21 | 3.09
292 | 2.38 | 3.02 | 1.19 | 3.03
296 | 2.32 | 2.92 | 1.2 | 2.87
300 | 2.31 | 2.83 | 1.17 | 3.2
304 | 2.27 | 2.76 | 1.17 | 3.1
308 | 2.23 | 2.68 | 1.16 | 3
312 | 2.19 | 2.72 | 1.14 | 2.91
316 | 2.18 | 2.64 | 1.12 | 2.84
320 | 2.15 | 2.64 | 1.12 | 2.76
324 | 2.11 | 2.53 | 1.11 | 2.69
328 | 2.12 | 2.41 | 1.09 | 2.61
332 | 2.07 | 2.32 | 1.11 | 2.59
336 | 2.05 | 2.24 | 1.08 | 2.47
340 | 2.01 | 2.17 | 1.06 | 2.5
344 | 2.01 | 2.14 | 1.05 | 2.41
348 | 1.99 | 2.06 | 1.04 | 2.34
352 | 1.96 | 1.99 | 1.04 | 2.26
356 | 1.92 | 1.92 | 1.01 | 2.19
360 | 1.91 | 1.87 | 1 | 2.14
364 | 1.88 | 1.84 | 0.99 | 2.09
368 | 1.86 | 1.75 | 1 | 2.03
372 | 1.84 | 1.72 | 0.99 | 1.96
376 | 1.96 | 1.68 | 0.97 | 1.9
380 | 1.9 | 1.62 | 0.95 | 1.95
384 | 1.89 | 1.57 | 0.96 | 1.82
388 | 1.88 | 1.5 | 0.95 | 1.81
392 | 1.86 | 1.48 | 0.93 | 1.77
396 | 1.82 | 1.45 | 0.93 | 1.7
400 | 1.8 | 1.44 | 0.92 | 1.67
404 | 1.77 | 1.42 | 0.92 | 1.63
408 | 1.76 | 1.34 | 0.91 | 1.59
412 | 1.74 | 1.29 | 0.91 | 1.58
416 | 1.73 | 1.25 | 0.93 | 1.58
420 | 1.7 | 1.24 | 0.92 | 1.53
424 | 1.68 | 1.24 | 0.91 | 1.51
428 | 1.67 | 1.14 | 0.91 | 1.49
432 | 1.66 | 1.11 | 0.89 | 1.45
436 | 1.65 | 1.09 | 0.89 | 1.42
440 | 1.64 | 1.06 | 0.88 | 1.39
444 | 1.75 | 1.03 | 0.88 | 1.37
448 | 1.72 | 1 | 0.88 | 1.35
452 | 1.67 | 1.02 | 0.87 | 1.31
456 | 1.67 | 0.99 | 0.89 | 1.3
460 | 1.66 | 0.97 | 0.87 | 1.3
464 | 1.64 | 0.96 | 0.87 | 1.28
468 | 1.62 | 0.94 | 0.86 | 1.27
472 | 1.61 | 0.91 | 0.86 | 1.26
476 | 1.6 | 0.89 | 0.85 | 1.23
480 | 1.58 | 0.87 | 0.85 | 1.22
484 | 1.58 | 0.85 | 0.85 | 1.21
488 | 1.57 | 0.87 | 0.86 | 1.2
492 | 1.55 | 0.85 | 0.85 | 1.19
496 | 1.54 | 0.85 | 0.84 | 1.18
500 | 1.53 | 0.81 | 0.83 | 1.16
504 | 1.53 | 0.79 | 0.84 | 1.14
508 | 1.5 | 0.77 | 0.83 | 1.13
512 | 1.61 | 0.76 | 0.82 | 1.11
516 | 1.56 | 0.74 | 0.82 | 1.09
520 | 1.53 | 0.74 | 0.82 | 1.09
524 | 1.51 | 0.72 | 0.81 | 1.08
528 | 1.5 | 0.71 | 0.81 | 1.07
532 | 1.48 | 0.71 | 0.81 | 1.07
536 | 1.47 | 0.7 | 0.81 | 1.08
540 | 1.46 | 0.7 | 0.8 | 1.07
544 | 1.46 | 0.69 | 0.81 | 1.07
548 | 1.44 | 0.68 | 0.8 | 1.06
552 | 1.43 | 0.7 | 0.8 | 1.06
556 | 1.42 | 0.69 | 0.8 | 1.05
560 | 1.41 | 0.66 | 0.8 | 1.05
564 | 1.4 | 0.65 | 0.8 | 1.04
568 | 1.4 | 0.65 | 0.8 | 1.03
572 | 1.39 | 0.63 | 0.79 | 1.02
576 | 1.4 | 0.61 | 0.79 | 1.02
580 | 1.38 | 0.6 | 0.79 | 1.01
584 | 1.38 | 0.6 | 0.8 | 0.99
588 | 1.38 | 0.59 | 0.79 | 1
592 | 1.37 | 0.58 | 0.79 | 1
596 | 1.44 | 0.57 | 0.78 | 0.99
600 | 1.4 | 0.56 | 0.77 | 1
604 | 1.39 | 0.55 | 0.77 | 1
608 | 1.38 | 0.55 | 0.77 | 0.99
612 | 1.37 | 0.55 | 0.76 | 0.98
616 | 1.35 | 0.54 | 0.76 | 0.97
620 | 1.35 | 0.54 | 0.76 | 0.97
624 | 1.34 | 0.54 | 0.76 | 0.96
628 | 1.34 | 0.53 | 0.76 | 0.96
632 | 1.34 | 0.53 | 0.76 | 0.95
636 | 1.33 | 0.53 | 0.75 | 0.94
640 | 1.32 | 0.52 | 0.75 | 0.94
644 | 1.32 | 0.52 | 0.75 | 0.94
648 | 1.31 | 0.53 | 0.75 | 0.94
652 | 1.31 | 0.52 | 0.75 | 0.93
656 | 1.31 | 0.53 | 0.76 | 0.93
660 | 1.31 | 0.53 | 0.76 | 0.92
664 | 1.3 | 0.51 | 0.75 | 0.92
668 | 1.29 | 0.52 | 0.75 | 0.91
672 | 1.29 | 0.51 | 0.76 | 0.91
676 | 1.28 | 0.5 | 0.75 | 0.91
680 | 1.27 | 0.5 | 0.74 | 0.91
684 | 1.26 | 0.5 | 0.74 | 0.91
688 | 1.27 | 0.5 | 0.74 | 0.9
692 | 1.26 | 0.5 | 0.73 | 0.89
696 | 1.25 | 0.5 | 0.73 | 0.92
700 | 1.32 | 0.5 | 0.73 | 0.91
704 | 1.3 | 0.5 | 0.73 | 0.9
708 | 1.28 | 0.5 | 0.73 | 0.9
712 | 1.27 | 0.49 | 0.73 | 0.89
716 | 1.25 | 0.49 | 0.73 | 0.89
720 | 1.25 | 0.48 | 0.73 | 0.89
724 | 1.25 | 0.48 | 0.73 | 0.89
728 | 1.24 | 0.48 | 0.73 | 0.88
732 | 1.24 | 0.48 | 0.74 | 0.88
736 | 1.24 | 0.48 | 0.73 | 0.87
740 | 1.24 | 0.48 | 0.74 | 0.87
744 | 1.23 | 0.47 | 0.73 | 0.86
748 | 1.22 | 0.47 | 0.73 | 0.86
752 | 1.21 | 0.47 | 0.73 | 0.86
756 | 1.21 | 0.47 | 0.73 | 0.85
760 | 1.2 | 0.47 | 0.73 | 0.84
764 | 1.21 | 0.47 | 0.72 | 0.84
768 | 1.19 | 0.46 | 0.72 | 0.84
772 | 1.19 | 0.46 | 0.72 | 0.84
776 | 1.19 | 0.45 | 0.71 | 0.83
780 | 1.19 | 0.45 | 0.73 | 0.83
784 | 1.18 | 0.47 | 0.72 | 0.83
788 | 1.18 | 0.47 | 0.72 | 0.82
792 | 1.18 | 0.45 | 0.72 | 0.82
796 | 1.18 | 0.45 | 0.71 | 0.82
800 | 1.25 | 0.45 | 0.71 | 0.82
804 | 1.21 | 0.45 | 0.71 | 0.82
808 | 1.21 | 0.45 | 0.71 | 0.81
812 | 1.19 | 0.44 | 0.7 | 0.81
816 | 1.19 | 0.44 | 0.7 | 0.81
820 | 1.17 | 0.44 | 0.7 | 0.81
824 | 1.17 | 0.44 | 0.7 | 0.8
828 | 1.16 | 0.44 | 0.7 | 0.8
832 | 1.17 | 0.43 | 0.7 | 0.8
836 | 1.14 | 0.43 | 0.69 | 0.8
840 | 1.14 | 0.43 | 0.69 | 0.79
844 | 1.14 | 0.43 | 0.73 | 0.79
848 | 1.14 | 0.43 | 0.73 | 0.79
852 | 1.14 | 0.43 | 0.72 | 0.79
856 | 1.13 | 0.43 | 0.71 | 0.79
860 | 1.13 | 0.42 | 0.7 | 0.78
864 | 1.13 | 0.42 | 0.7 | 0.79
868 | 1.12 | 0.42 | 0.7 | 0.79
872 | 1.12 | 0.42 | 0.7 | 0.79
876 | 1.14 | 0.42 | 0.69 | 0.79
880 | 1.13 | 0.41 | 0.68 | 0.78
884 | 1.13 | 0.41 | 0.68 | 0.79
888 | 1.12 | 0.41 | 0.68 | 0.78
892 | 1.12 | 0.42 | 0.67 | 0.78
896 | 1.11 | 0.41 | 0.68 | 0.77
900 | 1.11 | 0.41 | 0.68 | 0.77
904 | 1.15 | 0.41 | 0.68 | 0.77
908 | 1.15 | 0.41 | 0.67 | 0.77
912 | 1.15 | 0.41 | 0.69 | 0.77
916 | 1.13 | 0.41 | 0.68 | 0.76
920 | 1.12 | 0.41 | 0.68 | 0.76
924 | 1.11 | 0.41 | 0.67 | 0.76
928 | 1.11 | 0.41 | 0.67 | 0.76
932 | 1.1 | 0.41 | 0.67 | 0.75
936 | 1.1 | 0.41 | 0.67 | 0.75
940 | 1.09 | 0.41 | 0.67 | 0.74
944 | 1.09 | 0.41 | 0.66 | 0.75
948 | 1.08 | 0.41 | 0.66 | 0.74
952 | 1.08 | 0.41 | 0.66 | 0.74
956 | 1.07 | 0.41 | 0.66 | 0.74
960 | 1.08 | 0.41 | 0.66 | 0.74
964 | 1.08 | 0.41 | 0.65 | 0.74
968 | 1.07 | 0.41 | 0.65 | 0.74
972 | 1.07 | 0.41 | 0.65 | 0.74
976 | 1.07 | 0.4 | 0.65 | 0.73
980 | 1.06 | 0.4 | 0.66 | 0.76
984 | 1.06 | 0.41 | 0.65 | 0.75
988 | 1.06 | 0.41 | 0.65 | 0.74
992 | 1.06 | 0.4 | 0.65 | 0.74
996 | 1.06 | 0.4 | 0.65 | 0.73
1000 | 1.06 | 0.4 | 0.64 | 0.74
1004 | 1.06 | 0.4 | 0.64 | 0.73
1008 | 1.06 | 0.44 | 0.64 | 0.72
1012 | 1.06 | 0.42 | 0.64 | 0.73
1016 | 1.06 | 0.41 | 0.64 | 0.73
1020 | 1.05 | 0.41 | 0.64 | 0.72
1024 | 1.05 | 0.41 | 0.63 | 0.72
1028 | 1.04 | 0.41 | 0.63 | 0.72
1032 | 1.04 | 0.41 | 0.63 | 0.72
1036 | 1.04 | 0.41 | 0.63 | 0.72
1040 | 1.05 | 0.41 | 0.63 | 0.72
1044 | 1.05 | 0.41 | 0.63 | 0.71
1048 | 1.05 | 0.41 | 0.63 | 0.71
1052 | 1.03 | 0.41 | 0.63 | 0.71
1056 | 1.03 | 0.41 | 0.63 | 0.71
1060 | 1.03 | 0.41 | 0.63 | 0.7
1064 | 1.03 | 0.41 | 0.63 | 0.7
1068 | 1.02 | 0.41 | 0.63 | 0.7
1072 | 1.02 | 0.4 | 0.63 | 0.7
1076 | 1.02 | 0.4 | 0.63 | 0.69
1080 | 1.02 | 0.4 | 0.62 | 0.69
1084 | 1.01 | 0.4 | 0.62 | 0.7
1088 | 1.06 | 0.4 | 0.63 | 0.69
1092 | 1.04 | 0.4 | 0.62 | 0.69
1096 | 1.03 | 0.4 | 0.62 | 0.69
1100 | 1.03 | 0.4 | 0.62 | 0.69
1104 | 1.01 | 0.4 | 0.62 | 0.69
1108 | 1.01 | 0.4 | 0.62 | 0.69
1112 | 1.01 | 0.4 | 0.62 | 0.68
1116 | 1 | 0.4 | 0.62 | 0.68
1120 | 1.01 | 0.4 | 0.62 | 0.68
1124 | 1.01 | 0.39 | 0.62 | 0.68
1128 | 0.99 | 0.4 | 0.61 | 0.67
1132 | 0.98 | 0.39 | 0.61 | 0.67
1136 | 0.98 | 0.39 | 0.61 | 0.67
1140 | 0.99 | 0.39 | 0.61 | 0.68
1144 | 0.99 | 0.38 | 0.61 | 0.66
1148 | 0.98 | 0.38 | 0.61 | 0.67
1152 | 0.98 | 0.38 | 0.61 | 0.66
1156 | 0.98 | 0.38 | 0.61 | 0.66
1160 | 0.98 | 0.38 | 0.61 | 0.66
1164 | 0.98 | 0.38 | 0.61 | 0.65
1168 | 0.98 | 0.38 | 0.6 | 0.65
1172 | 0.99 | 0.38 | 0.61 | 0.65
1176 | 0.98 | 0.38 | 0.61 | 0.65
1180 | 0.97 | 0.38 | 0.61 | 0.65
1184 | 0.97 | 0.38 | 0.61 | 0.65
1188 | 0.96 | 0.38 | 0.61 | 0.65
1192 | 1 | 0.38 | 0.6 | 0.64
1196 | 0.99 | 0.38 | 0.61 | 0.64
1200 | 0.99 | 0.38 | 0.61 | 0.63
1204 | 0.97 | 0.38 | 0.61 | 0.63
1208 | 0.97 | 0.38 | 0.6 | 0.63
1212 | 0.96 | 0.38 | 0.6 | 0.63
1216 | 0.98 | 0.37 | 0.6 | 0.63
1220 | 0.96 | 0.37 | 0.6 | 0.63
1224 | 0.96 | 0.37 | 0.6 | 0.63
1228 | 0.95 | 0.37 | 0.6 | 0.63
1232 | 0.95 | 0.37 | 0.6 | 0.63
1236 | 0.95 | 0.38 | 0.6 | 0.63
1240 | 0.94 | 0.37 | 0.61 | 0.63
1244 | 0.94 | 0.37 | 0.6 | 0.62
1248 | 0.94 | 0.37 | 0.6 | 0.62
1252 | 0.95 | 0.37 | 0.6 | 0.62
1256 | 0.94 | 0.37 | 0.6 | 0.63
1260 | 0.94 | 0.37 | 0.6 | 0.62
1264 | 0.95 | 0.37 | 0.6 | 0.62
1268 | 0.94 | 0.37 | 0.6 | 0.62
1272 | 0.94 | 0.36 | 0.61 | 0.62
1276 | 0.93 | 0.38 | 0.61 | 0.62
1280 | 0.93 | 0.37 | 0.6 | 0.61
1284 | 0.93 | 0.37 | 0.6 | 0.59
1288 | 0.93 | 0.37 | 0.6 | 0.59
1292 | 0.93 | 0.37 | 0.6 | 0.58
1296 | 0.92 | 0.37 | 0.6 | 0.58
1300 | 0.92 | 0.37 | 0.6 | 0.58
1304 | 0.92 | 0.38 | 0.59 | 0.58
1308 | 0.92 | 0.38 | 0.6 | 0.58
1312 | 0.91 | 0.38 | 0.59 | 0.58
1316 | 0.92 | 0.37 | 0.59 | 0.58
1320 | 0.92 | 0.37 | 0.6 | 0.57
1324 | 0.96 | 0.37 | 0.59 | 0.57
1328 | 0.94 | 0.38 | 0.59 | 0.57
1332 | 0.93 | 0.38 | 0.59 | 0.58
1336 | 0.92 | 0.38 | 0.59 | 0.57
1340 | 0.92 | 0.38 | 0.59 | 0.57
1344 | 0.91 | 0.38 | 0.59 | 0.57
1348 | 0.91 | 0.38 | 0.59 | 0.57
1352 | 0.92 | 0.38 | 0.59 | 0.56
1356 | 0.91 | 0.38 | 0.59 | 0.56
1360 | 0.9 | 0.38 | 0.59 | 0.56
1364 | 0.9 | 0.38 | 0.6 | 0.56
1368 | 0.9 | 0.37 | 0.59 | 0.57
1372 | 0.9 | 0.37 | 0.59 | 0.55
1376 | 0.9 | 0.37 | 0.59 | 0.55
1380 | 0.88 | 0.37 | 0.59 | 0.55
1384 | 0.89 | 0.38 | 0.59 | 0.54
1388 | 0.89 | 0.37 | 0.59 | 0.54
1392 | 0.89 | 0.37 | 0.59 | 0.54
1396 | 0.9 | 0.37 | 0.58 | 0.54
1400 | 0.89 | 0.37 | 0.59 | 0.54
1404 | 0.88 | 0.37 | 0.59 | 0.54
1408 | 0.88 | 0.37 | 0.58 | 0.54
1412 | 0.89 | 0.37 | 0.58 | 0.54
1416 | 0.88 | 0.37 | 0.58 | 0.53
1420 | 0.9 | 0.37 | 0.58 | 0.53
1424 | 0.9 | 0.37 | 0.59 | 0.54
1428 | 0.89 | 0.36 | 0.59 | 0.53
1432 | 0.89 | 0.36 | 0.58 | 0.53
1436 | 0.88 | 0.37 | 0.58 | 0.53
1440 | 0.89 | 0.36 | 0.57 | 0.53
1444 | 0.89 | 0.36 | 0.57 | 0.53
1448 | 0.88 | 0.36 | 0.57 | 0.53
1452 | 0.88 | 0.36 | 0.57 | 0.53
1456 | 0.88 | 0.36 | 0.57 | 0.52
1460 | 0.88 | 0.36 | 0.57 | 0.52
1464 | 0.87 | 0.36 | 0.57 | 0.52
1468 | 0.86 | 0.37 | 0.56 | 0.52
1472 | 0.87 | 0.37 | 0.58 | 0.52
1476 | 0.91 | 0.37 | 0.57 | 0.52
1480 | 0.9 | 0.37 | 0.56 | 0.52
1484 | 0.89 | 0.37 | 0.56 | 0.52
1488 | 0.88 | 0.37 | 0.57 | 0.52
1492 | 0.88 | 0.37 | 0.57 | 0.51
1496 | 0.88 | 0.37 | 0.56 | 0.51
1500 | 0.87 | 0.37 | 0.57 | 0.51
1504 | 0.88 | 0.37 | 0.57 | 0.51
1508 | 0.87 | 0.36 | 0.56 | 0.51
1512 | 0.87 | 0.37 | 0.56 | 0.51
1516 | 0.87 | 0.37 | 0.56 | 0.51
1520 | 0.87 | 0.36 | 0.56 | 0.51
1524 | 0.87 | 0.36 | 0.56 | 0.51
1528 | 0.86 | 0.36 | 0.56 | 0.51
1532 | 0.86 | 0.36 | 0.56 | 0.51
1536 | 0.86 | 0.36 | 0.55 | 0.51
1540 | 0.86 | 0.36 | 0.55 | 0.51
1544 | 0.85 | 0.37 | 0.57 | 0.51
1548 | 0.85 | 0.36 | 0.56 | 0.51
1552 | 0.85 | 0.36 | 0.56 | 0.5
1556 | 0.85 | 0.36 | 0.56 | 0.5
1560 | 0.86 | 0.36 | 0.55 | 0.5
1564 | 0.86 | 0.36 | 0.56 | 0.5
1568 | 0.85 | 0.36 | 0.55 | 0.52
1572 | 0.85 | 0.36 | 0.55 | 0.53
1576 | 0.84 | 0.36 | 0.55 | 0.53
1580 | 0.85 | 0.36 | 0.55 | 0.53
1584 | 0.85 | 0.36 | 0.55 | 0.52
1588 | 0.86 | 0.36 | 0.55 | 0.52
1592 | 0.85 | 0.36 | 0.55 | 0.51
1596 | 0.85 | 0.36 | 0.55 | 0.52
1600 | 0.85 | 0.36 | 0.55 | 0.51
1604 | 0.85 | 0.36 | 0.55 | 0.51
1608 | 0.84 | 0.35 | 0.55 | 0.51
1612 | 0.84 | 0.35 | 0.55 | 0.51
1616 | 0.83 | 0.35 | 0.55 | 0.51
1620 | 0.83 | 0.35 | 0.55 | 0.51
1624 | 0.84 | 0.35 | 0.55 | 0.51
1628 | 0.86 | 0.35 | 0.55 | 0.5
1632 | 0.86 | 0.35 | 0.55 | 0.5
1636 | 0.84 | 0.36 | 0.55 | 0.5
1640 | 0.84 | 0.36 | 0.55 | 0.5
1644 | 0.84 | 0.35 | 0.55 | 0.5
1648 | 0.84 | 0.35 | 0.55 | 0.5
1652 | 0.84 | 0.35 | 0.55 | 0.5
1656 | 0.85 | 0.35 | 0.55 | 0.5
1660 | 0.85 | 0.35 | 0.55 | 0.5
1664 | 0.83 | 0.35 | 0.54 | 0.49
1668 | 0.83 | 0.35 | 0.54 | 0.49
1672 | 0.82 | 0.35 | 0.54 | 0.49
1676 | 0.82 | 0.35 | 0.54 | 0.49
1680 | 0.83 | 0.35 | 0.54 | 0.49
1684 | 0.81 | 0.35 | 0.54 | 0.49
1688 | 0.81 | 0.35 | 0.54 | 0.49
1692 | 0.81 | 0.35 | 0.54 | 0.49
1696 | 0.82 | 0.36 | 0.54 | 0.49
1700 | 0.81 | 0.35 | 0.54 | 0.49
1704 | 0.81 | 0.34 | 0.54 | 0.49
1708 | 0.81 | 0.35 | 0.54 | 0.49
1712 | 0.81 | 0.35 | 0.54 | 0.49
1716 | 0.81 | 0.34 | 0.54 | 0.49
1720 | 0.81 | 0.35 | 0.54 | 0.49
1724 | 0.82 | 0.35 | 0.54 | 0.49
1728 | 0.82 | 0.34 | 0.54 | 0.49
1732 | 0.82 | 0.34 | 0.54 | 0.49
1736 | 0.81 | 0.34 | 0.54 | 0.49
1740 | 0.81 | 0.34 | 0.54 | 0.49
1744 | 0.81 | 0.35 | 0.54 | 0.48
1748 | 0.81 | 0.35 | 0.54 | 0.48
1752 | 0.81 | 0.35 | 0.54 | 0.48
1756 | 0.81 | 0.34 | 0.54 | 0.48
1760 | 0.8 | 0.35 | 0.53 | 0.48
1764 | 0.81 | 0.35 | 0.53 | 0.48
1768 | 0.8 | 0.35 | 0.53 | 0.48
1772 | 0.82 | 0.34 | 0.53 | 0.48
1776 | 0.81 | 0.35 | 0.54 | 0.48
1780 | 0.8 | 0.35 | 0.53 | 0.48
1784 | 0.84 | 0.34 | 0.54 | 0.48
1788 | 0.83 | 0.35 | 0.54 | 0.48
1792 | 0.82 | 0.35 | 0.53 | 0.48
1796 | 0.82 | 0.34 | 0.53 | 0.48
1800 | 0.81 | 0.34 | 0.55 | 0.48
1804 | 0.81 | 0.34 | 0.54 | 0.47
1808 | 0.8 | 0.35 | 0.54 | 0.47
1812 | 0.8 | 0.35 | 0.53 | 0.47
1816 | 0.81 | 0.34 | 0.53 | 0.47
1820 | 0.79 | 0.34 | 0.53 | 0.47
1824 | 0.79 | 0.34 | 0.53 | 0.47
1828 | 0.8 | 0.34 | 0.53 | 0.47
1832 | 0.8 | 0.34 | 0.53 | 0.47
1836 | 0.78 | 0.34 | 0.53 | 0.47
1840 | 0.78 | 0.34 | 0.52 | 0.47
1844 | 0.78 | 0.34 | 0.52 | 0.47
1848 | 0.79 | 0.34 | 0.53 | 0.47
1852 | 0.78 | 0.34 | 0.52 | 0.47
1856 | 0.78 | 0.34 | 0.52 | 0.47
1860 | 0.78 | 0.34 | 0.52 | 0.47
1864 | 0.78 | 0.34 | 0.52 | 0.47
1868 | 0.78 | 0.34 | 0.52 | 0.47
1872 | 0.78 | 0.34 | 0.52 | 0.46
1876 | 0.78 | 0.34 | 0.52 | 0.47
1880 | 0.78 | 0.34 | 0.52 | 0.47
1884 | 0.77 | 0.34 | 0.51 | 0.46
1888 | 0.77 | 0.34 | 0.51 | 0.46
1892 | 0.77 | 0.35 | 0.51 | 0.46
1896 | 0.77 | 0.34 | 0.52 | 0.46
1900 | 0.77 | 0.34 | 0.53 | 0.46
1904 | 0.77 | 0.34 | 0.52 | 0.46
1908 | 0.78 | 0.34 | 0.52 | 0.46
1912 | 0.77 | 0.34 | 0.51 | 0.46
1916 | 0.77 | 0.34 | 0.51 | 0.45
1920 | 0.76 | 0.34 | 0.51 | 0.45
1924 | 0.77 | 0.34 | 0.51 | 0.45
1928 | 0.77 | 0.34 | 0.51 | 0.45
1932 | 0.77 | 0.33 | 0.51 | 0.46
1936 | 0.77 | 0.34 | 0.51 | 0.45
1940 | 0.77 | 0.33 | 0.51 | 0.45
1944 | 0.77 | 0.33 | 0.51 | 0.45
1948 | 0.76 | 0.33 | 0.51 | 0.45
1952 | 0.77 | 0.33 | 0.51 | 0.45
1956 | 0.76 | 0.33 | 0.51 | 0.45
1960 | 0.76 | 0.33 | 0.5 | 0.45
1964 | 0.77 | 0.33 | 0.5 | 0.45
1968 | 0.77 | 0.33 | 0.5 | 0.45
1972 | 0.78 | 0.33 | 0.5 | 0.45
1976 | 0.77 | 0.33 | 0.5 | 0.45
1980 | 0.77 | 0.33 | 0.5 | 0.45
1984 | 0.77 | 0.33 | 0.5 | 0.45
1988 | 0.8 | 0.33 | 0.49 | 0.45
1992 | 0.79 | 0.33 | 0.5 | 0.45
1996 | 0.79 | 0.33 | 0.5 | 0.45
2000 | 0.77 | 0.33 | 0.5 | 0.45
2004 | 0.77 | 0.33 | 0.5 | 0.45
2008 | 0.78 | 0.32 | 0.5 | 0.45
2012 | 0.77 | 0.33 | 0.5 | 0.45
2016 | 0.76 | 0.32 | 0.5 | 0.45
2020 | 0.76 | 0.32 | 0.5 | 0.45
2024 | 0.76 | 0.33 | 0.5 | 0.45
2028 | 0.76 | 0.32 | 0.49 | 0.44
2032 | 0.76 | 0.33 | 0.5 | 0.44
2036 | 0.77 | 0.32 | 0.49 | 0.44
2040 | 0.76 | 0.32 | 0.5 | 0.44
2044 | 0.75 | 0.32 | 0.49 | 0.44
2048 | 0.76 | 0.32 | 0.49 | 0.44
2052 | 0.75 | 0.32 | 0.49 | 0.44
2056 | 0.76 | 0.32 | 0.49 | 0.44
2060 | 0.75 | 0.32 | 0.49 | 0.44
2064 | 0.74 | 0.32 | 0.49 | 0.44
2068 | 0.75 | 0.32 | 0.49 | 0.44
2072 | 0.75 | 0.32 | 0.49 | 0.43
2076 | 0.76 | 0.32 | 0.49 | 0.43
2080 | 0.74 | 0.32 | 0.49 | 0.44
2084 | 0.74 | 0.32 | 0.49 | 0.43
2088 | 0.74 | 0.32 | 0.49 | 0.43
2092 | 0.74 | 0.32 | 0.49 | 0.43
2096 | 0.75 | 0.33 | 0.49 | 0.43
2100 | 0.74 | 0.32 | 0.49 | 0.43
2104 | 0.74 | 0.32 | 0.49 | 0.43
2108 | 0.74 | 0.32 | 0.48 | 0.43
2112 | 0.74 | 0.32 | 0.49 | 0.43
2116 | 0.74 | 0.32 | 0.48 | 0.43
2120 | 0.74 | 0.32 | 0.48 | 0.44
2124 | 0.75 | 0.32 | 0.48 | 0.43
2128 | 0.74 | 0.31 | 0.48 | 0.43
2132 | 0.74 | 0.31 | 0.49 | 0.43
2136 | 0.74 | 0.32 | 0.49 | 0.43
2140 | 0.75 | 0.31 | 0.48 | 0.43
2144 | 0.74 | 0.32 | 0.48 | 0.42
2148 | 0.74 | 0.31 | 0.48 | 0.42
2152 | 0.76 | 0.31 | 0.48 | 0.42
2156 | 0.74 | 0.32 | 0.48 | 0.43
2160 | 0.74 | 0.32 | 0.48 | 0.43
2164 | 0.74 | 0.32 | 0.48 | 0.42
2168 | 0.74 | 0.32 | 0.47 | 0.42
2172 | 0.78 | 0.31 | 0.47 | 0.42
2176 | 0.77 | 0.31 | 0.47 | 0.42
2180 | 0.76 | 0.31 | 0.47 | 0.42
2184 | 0.75 | 0.31 | 0.47 | 0.42
2188 | 0.74 | 0.31 | 0.47 | 0.42
2192 | 0.74 | 0.31 | 0.47 | 0.42
2196 | 0.74 | 0.31 | 0.47 | 0.42
2200 | 0.73 | 0.31 | 0.47 | 0.44
2204 | 0.73 | 0.31 | 0.47 | 0.42
2208 | 0.73 | 0.31 | 0.47 | 0.42
2212 | 0.73 | 0.31 | 0.47 | 0.42
2216 | 0.72 | 0.32 | 0.49 | 0.42
2220 | 0.74 | 0.31 | 0.49 | 0.42
2224 | 0.72 | 0.31 | 0.47 | 0.42
2228 | 0.72 | 0.31 | 0.47 | 0.42
2232 | 0.72 | 0.31 | 0.47 | 0.42
2236 | 0.72 | 0.31 | 0.48 | 0.42
2240 | 0.73 | 0.31 | 0.47 | 0.42
2244 | 0.73 | 0.31 | 0.47 | 0.42
2248 | 0.72 | 0.31 | 0.47 | 0.42
2252 | 0.72 | 0.31 | 0.47 | 0.42
2256 | 0.72 | 0.31 | 0.47 | 0.42
2260 | 0.72 | 0.31 | 0.47 | 0.42
2264 | 0.73 | 0.31 | 0.46 | 0.42
2268 | 0.73 | 0.31 | 0.47 | 0.42
2272 | 0.73 | 0.31 | 0.46 | 0.42
2276 | 0.72 | 0.31 | 0.46 | 0.42
2280 | 0.72 | 0.31 | 0.46 | 0.42
2284 | 0.72 | 0.31 | 0.46 | 0.42
2288 | 0.71 | 0.31 | 0.46 | 0.42
2292 | 0.71 | 0.31 | 0.46 | 0.42
2296 | 0.71 | 0.31 | 0.46 | 0.42
2300 | 0.71 | 0.3 | 0.46 | 0.42
2304 | 0.71 | 0.3 | 0.46 | 0.41
2308 | 0.72 | 0.3 | 0.46 | 0.41
2312 | 0.72 | 0.3 | 0.46 | 0.41
2316 | 0.71 | 0.3 | 0.46 | 0.41
2320 | 0.71 | 0.3 | 0.46 | 0.41
2324 | 0.7 | 0.3 | 0.46 | 0.41
2328 | 0.71 | 0.3 | 0.46 | 0.41
2332 | 0.7 | 0.3 | 0.46 | 0.41
2336 | 0.7 | 0.3 | 0.46 | 0.41
2340 | 0.71 | 0.3 | 0.46 | 0.41
2344 | 0.71 | 0.3 | 0.46 | 0.41
2348 | 0.71 | 0.3 | 0.46 | 0.41
2352 | 0.71 | 0.3 | 0.46 | 0.41
2356 | 0.71 | 0.3 | 0.46 | 0.41
2360 | 0.71 | 0.3 | 0.46 | 0.41
2364 | 0.71 | 0.3 | 0.46 | 0.41
2368 | 0.71 | 0.3 | 0.45 | 0.41
2372 | 0.74 | 0.3 | 0.45 | 0.41
2376 | 0.74 | 0.3 | 0.46 | 0.41
2380 | 0.72 | 0.3 | 0.46 | 0.41
2384 | 0.73 | 0.3 | 0.46 | 0.41
2388 | 0.71 | 0.3 | 0.46 | 0.4
2392 | 0.71 | 0.3 | 0.45 | 0.4
2396 | 0.7 | 0.3 | 0.45 | 0.4
2400 | 0.7 | 0.3 | 0.45 | 0.41
2404 | 0.7 | 0.3 | 0.45 | 0.41
2408 | 0.7 | 0.3 | 0.45 | 0.41
2412 | 0.7 | 0.3 | 0.45 | 0.4
2416 | 0.69 | 0.3 | 0.45 | 0.4
2420 | 0.7 | 0.3 | 0.45 | 0.4
2424 | 0.7 | 0.3 | 0.47 | 0.41
2428 | 0.69 | 0.3 | 0.55 | 0.41
2432 | 0.69 | 0.3 | 0.45 | 0.4
2436 | 0.7 | 0.3 | 0.45 | 0.4
2440 | 0.71 | 0.31 | 0.54 | 0.4
2444 | 0.69 | 0.31 | 0.45 | 0.4
2448 | 0.69 | 0.3 | 0.45 | 0.4
2452 | 0.69 | 0.31 | 0.45 | 0.41
2456 | 0.69 | 0.3 | 0.45 | 0.4
2460 | 0.69 | 0.3 | 0.45 | 0.4
2464 | 0.69 | 0.3 | 0.45 | 0.4
2468 | 0.69 | 0.3 | 0.45 | 0.4
2472 | 0.69 | 0.3 | 0.45 | 0.4
2476 | 0.69 | 0.3 | 0.51 | 0.4
2480 | 0.69 | 0.3 | 0.45 | 0.4
2484 | 0.69 | 0.3 | 0.45 | 0.4
2488 | 0.69 | 0.3 | 0.45 | 0.4
2492 | 0.69 | 0.3 | 0.45 | 0.4
2496 | 0.69 | 0.3 | 0.45 | 0.4
2500 | 0.69 | 0.3 | 0.45 | 0.4
2504 | 0.69 | 0.31 | 0.45 | 0.4
2508 | 0.68 | 0.31 | 0.44 | 0.4
2512 | 0.68 | 0.31 | 0.45 | 0.4
2516 | 0.69 | 0.3 | 0.45 | 0.4
2520 | 0.69 | 0.31 | 0.45 | 0.4
2524 | 0.68 | 0.31 | 0.45 | 0.4
2528 | 0.68 | 0.31 | 0.45 | 0.4
2532 | 0.68 | 0.31 | 0.45 | 0.4
2536 | 0.68 | 0.31 | 0.45 | 0.4
2540 | 0.68 | 0.31 | 0.45 | 0.4
2544 | 0.68 | 0.31 | 0.45 | 0.4
2548 | 0.68 | 0.31 | 0.45 | 0.4
2552 | 0.68 | 0.31 | 0.45 | 0.4
2556 | 0.68 | 0.31 | 0.44 | 0.4
2560 | 0.68 | 0.31 | 0.45 | 0.39
2564 | 0.68 | 0.31 | 0.44 | 0.4
2568 | 0.68 | 0.31 | 0.44 | 0.39
2572 | 0.68 | 0.31 | 0.44 | 0.39
2576 | 0.68 | 0.31 | 0.45 | 0.39
2580 | 0.68 | 0.31 | 0.44 | 0.39
2584 | 0.68 | 0.31 | 0.44 | 0.39
2588 | 0.68 | 0.32 | 0.45 | 0.39
2592 | 0.68 | 0.32 | 0.45 | 0.39
2596 | 0.7 | 0.32 | 0.45 | 0.4
2600 | 0.69 | 0.31 | 0.45 | 0.39
2604 | 0.7 | 0.31 | 0.46 | 0.39
2608 | 0.69 | 0.32 | 0.46 | 0.4
2612 | 0.68 | 0.31 | 0.46 | 0.4
2616 | 0.68 | 0.31 | 0.45 | 0.39
2620 | 0.68 | 0.31 | 0.45 | 0.39
2624 | 0.68 | 0.31 | 0.45 | 0.39
2628 | 0.68 | 0.31 | 0.45 | 0.4
2632 | 0.68 | 0.31 | 0.45 | 0.39
2636 | 0.67 | 0.31 | 0.45 | 0.39
2640 | 0.67 | 0.3 | 0.45 | 0.4
2644 | 0.67 | 0.3 | 0.44 | 0.39
2648 | 0.68 | 0.3 | 0.45 | 0.39
2652 | 0.66 | 0.3 | 0.45 | 0.39
2656 | 0.68 | 0.3 | 0.44 | 0.39
2660 | 0.66 | 0.3 | 0.44 | 0.39
2664 | 0.67 | 0.3 | 0.44 | 0.39
2668 | 0.67 | 0.3 | 0.44 | 0.39
2672 | 0.66 | 0.3 | 0.44 | 0.39
2676 | 0.67 | 0.3 | 0.44 | 0.39
2680 | 0.66 | 0.3 | 0.44 | 0.39
2684 | 0.67 | 0.3 | 0.44 | 0.39
2688 | 0.67 | 0.3 | 0.44 | 0.39
2692 | 0.67 | 0.3 | 0.44 | 0.39
2696 | 0.67 | 0.3 | 0.43 | 0.39
2700 | 0.66 | 0.3 | 0.43 | 0.39
2704 | 0.67 | 0.3 | 0.43 | 0.39
2708 | 0.66 | 0.29 | 0.44 | 0.39
2712 | 0.66 | 0.3 | 0.43 | 0.39
2716 | 0.66 | 0.29 | 0.43 | 0.39
2720 | 0.66 | 0.29 | 0.43 | 0.39
2724 | 0.66 | 0.29 | 0.43 | 0.4
2728 | 0.66 | 0.29 | 0.44 | 0.4
2732 | 0.67 | 0.29 | 0.43 | 0.4
2736 | 0.66 | 0.29 | 0.43 | 0.4
2740 | 0.67 | 0.29 | 0.43 | 0.4
2744 | 0.67 | 0.29 | 0.43 | 0.4
2748 | 0.67 | 0.29 | 0.43 | 0.4
2752 | 0.66 | 0.29 | 0.43 | 0.4
2756 | 0.66 | 0.29 | 0.43 | 0.4
2760 | 0.66 | 0.29 | 0.43 | 0.39
2764 | 0.67 | 0.29 | 0.43 | 0.4
2768 | 0.67 | 0.29 | 0.42 | 0.39
2772 | 0.66 | 0.29 | 0.43 | 0.39
2776 | 0.69 | 0.29 | 0.43 | 0.39
2780 | 0.68 | 0.29 | 0.42 | 0.39
2784 | 0.67 | 0.29 | 0.43 | 0.39
2788 | 0.68 | 0.28 | 0.43 | 0.39
2792 | 0.66 | 0.28 | 0.42 | 0.39
2796 | 0.67 | 0.29 | 0.42 | 0.39
2800 | 0.66 | 0.28 | 0.42 | 0.39
2804 | 0.67 | 0.29 | 0.42 | 0.39
2808 | 0.66 | 0.29 | 0.42 | 0.39
2812 | 0.67 | 0.29 | 0.43 | 0.39
2816 | 0.66 | 0.29 | 0.43 | 0.39
2820 | 0.66 | 0.29 | 0.43 | 0.39
2824 | 0.65 | 0.28 | 0.43 | 0.39
2828 | 0.66 | 0.29 | 0.43 | 0.39
2832 | 0.65 | 0.29 | 0.42 | 0.39
2836 | 0.65 | 0.28 | 0.43 | 0.39
2840 | 0.65 | 0.29 | 0.43 | 0.39
2844 | 0.65 | 0.29 | 0.43 | 0.39
2848 | 0.65 | 0.28 | 0.42 | 0.39
2852 | 0.65 | 0.29 | 0.42 | 0.39
2856 | 0.65 | 0.28 | 0.42 | 0.39
2860 | 0.65 | 0.28 | 0.42 | 0.39
2864 | 0.65 | 0.28 | 0.42 | 0.39
2868 | 0.65 | 0.28 | 0.42 | 0.39
2872 | 0.65 | 0.29 | 0.42 | 0.39
2876 | 0.65 | 0.28 | 0.42 | 0.39
2880 | 0.65 | 0.28 | 0.42 | 0.38
2884 | 0.65 | 0.28 | 0.42 | 0.39
2888 | 0.65 | 0.28 | 0.42 | 0.39
2892 | 0.66 | 0.28 | 0.42 | 0.39
2896 | 0.65 | 0.28 | 0.42 | 0.39
2900 | 0.64 | 0.28 | 0.42 | 0.39
2904 | 0.65 | 0.28 | 0.42 | 0.39
2908 | 0.65 | 0.28 | 0.42 | 0.39
2912 | 0.64 | 0.28 | 0.42 | 0.39
2916 | 0.64 | 0.28 | 0.42 | 0.39
2920 | 0.64 | 0.28 | 0.42 | 0.39
2924 | 0.64 | 0.28 | 0.42 | 0.39
2928 | 0.64 | 0.29 | 0.42 | 0.39
2932 | 0.64 | 0.28 | 0.42 | 0.39
2936 | 0.64 | 0.28 | 0.42 | 0.39
2940 | 0.64 | 0.28 | 0.42 | 0.39
2944 | 0.64 | 0.28 | 0.42 | 0.39
2948 | 0.64 | 0.28 | 0.42 | 0.39
2952 | 0.64 | 0.29 | 0.42 | 0.39
2956 | 0.65 | 0.29 | 0.42 | 0.39
2960 | 0.65 | 0.29 | 0.42 | 0.38
2964 | 0.63 | 0.29 | 0.42 | 0.38
2968 | 0.64 | 0.29 | 0.42 | 0.38
2972 | 0.64 | 0.29 | 0.42 | 0.38
2976 | 0.64 | 0.29 | 0.42 | 0.38
2980 | 0.63 | 0.29 | 0.42 | 0.38
2984 | 0.64 | 0.29 | 0.42 | 0.39
2988 | 0.64 | 0.28 | 0.42 | 0.38
2992 | 0.64 | 0.29 | 0.42 | 0.38
2996 | 0.64 | 0.29 | 0.42 | 0.39
3000 | 0.64 | 0.28 | 0.42 | 0.38
3004 | 0.64 | 0.28 | 0.42 | 0.38
3008 | 0.64 | 0.28 | 0.42 | 0.38
3012 | 0.64 | 0.28 | 0.42 | 0.38
3016 | 0.64 | 0.28 | 0.42 | 0.38
3020 | 0.64 | 0.28 | 0.42 | 0.38
3024 | 0.64 | 0.28 | 0.42 | 0.38
3028 | 0.65 | 0.28 | 0.42 | 0.38
3032 | 0.64 | 0.28 | 0.42 | 0.38
3036 | 0.64 | 0.28 | 0.42 | 0.38
3040 | 0.66 | 0.28 | 0.42 | 0.38
3044 | 0.65 | 0.28 | 0.42 | 0.38
3048 | 0.66 | 0.28 | 0.41 | 0.38
3052 | 0.65 | 0.28 | 0.42 | 0.38
3056 | 0.64 | 0.28 | 0.42 | 0.38
3060 | 0.65 | 0.28 | 0.41 | 0.38
3064 | 0.65 | 0.28 | 0.41 | 0.38
3068 | 0.64 | 0.28 | 0.41 | 0.38
3072 | 0.64 | 0.28 | 0.41 | 0.38
3076 | 0.64 | 0.28 | 0.41 | 0.38
3080 | 0.64 | 0.28 | 0.41 | 0.38
3084 | 0.63 | 0.29 | 0.41 | 0.38
3088 | 0.63 | 0.29 | 0.41 | 0.38
3092 | 0.63 | 0.29 | 0.41 | 0.38
3096 | 0.63 | 0.29 | 0.41 | 0.38
3100 | 0.64 | 0.29 | 0.42 | 0.38
3104 | 0.63 | 0.29 | 0.41 | 0.38
3108 | 0.63 | 0.29 | 0.41 | 0.38
3112 | 0.63 | 0.29 | 0.41 | 0.37
3116 | 0.63 | 0.29 | 0.41 | 0.38
3120 | 0.63 | 0.29 | 0.42 | 0.38
3124 | 0.64 | 0.28 | 0.41 | 0.38
3128 | 0.63 | 0.28 | 0.42 | 0.38
3132 | 0.63 | 0.28 | 0.42 | 0.37
3136 | 0.63 | 0.29 | 0.42 | 0.38
3140 | 0.63 | 0.28 | 0.42 | 0.38
3144 | 0.63 | 0.28 | 0.42 | 0.38
3148 | 0.63 | 0.28 | 0.42 | 0.38
3152 | 0.63 | 0.28 | 0.42 | 0.37
3156 | 0.63 | 0.28 | 0.41 | 0.37
3160 | 0.63 | 0.28 | 0.41 | 0.38
3164 | 0.63 | 0.28 | 0.42 | 0.38
3168 | 0.63 | 0.29 | 0.42 | 0.38
3172 | 0.63 | 0.28 | 0.42 | 0.38
3176 | 0.63 | 0.28 | 0.42 | 0.38
3180 | 0.63 | 0.28 | 0.42 | 0.38
3184 | 0.63 | 0.28 | 0.42 | 0.38
3188 | 0.63 | 0.28 | 0.42 | 0.37
3192 | 0.64 | 0.28 | 0.42 | 0.37
3196 | 0.64 | 0.28 | 0.42 | 0.37
3200 | 0.63 | 0.28 | 0.41 | 0.37
3204 | 0.62 | 0.28 | 0.42 | 0.38
3208 | 0.64 | 0.28 | 0.42 | 0.38
3212 | 0.63 | 0.28 | 0.42 | 0.38
3216 | 0.63 | 0.28 | 0.42 | 0.37
3220 | 0.62 | 0.28 | 0.41 | 0.38
3224 | 0.63 | 0.28 | 0.41 | 0.38
3228 | 0.65 | 0.28 | 0.41 | 0.37
3232 | 0.66 | 0.28 | 0.41 | 0.37
3236 | 0.64 | 0.27 | 0.41 | 0.37
3240 | 0.64 | 0.27 | 0.41 | 0.37
3244 | 0.63 | 0.28 | 0.41 | 0.38
3248 | 0.63 | 0.28 | 0.41 | 0.37
3252 | 0.63 | 0.27 | 0.41 | 0.38
3256 | 0.62 | 0.27 | 0.41 | 0.38
3260 | 0.62 | 0.28 | 0.41 | 0.38
3264 | 0.62 | 0.27 | 0.41 | 0.38
3268 | 0.62 | 0.28 | 0.41 | 0.38
3272 | 0.62 | 0.28 | 0.41 | 0.37
3276 | 0.62 | 0.28 | 0.41 | 0.37
3280 | 0.62 | 0.27 | 0.41 | 0.37
3284 | 0.62 | 0.28 | 0.41 | 0.37
3288 | 0.62 | 0.27 | 0.41 | 0.37
3292 | 0.62 | 0.28 | 0.41 | 0.37
3296 | 0.61 | 0.27 | 0.41 | 0.37
3300 | 0.62 | 0.27 | 0.41 | 0.37
3304 | 0.62 | 0.27 | 0.41 | 0.37
3308 | 0.61 | 0.28 | 0.42 | 0.37
3312 | 0.61 | 0.27 | 0.41 | 0.37
3316 | 0.62 | 0.27 | 0.41 | 0.37
3320 | 0.61 | 0.28 | 0.42 | 0.37
3324 | 0.61 | 0.28 | 0.41 | 0.37
3328 | 0.62 | 0.27 | 0.41 | 0.37
3332 | 0.62 | 0.27 | 0.41 | 0.37
3336 | 0.62 | 0.27 | 0.41 | 0.37
3340 | 0.61 | 0.27 | 0.41 | 0.37
3344 | 0.61 | 0.28 | 0.42 | 0.37
3348 | 0.61 | 0.28 | 0.42 | 0.37
3352 | 0.62 | 0.27 | 0.41 | 0.37
3356 | 0.62 | 0.27 | 0.41 | 0.37
3360 | 0.61 | 0.27 | 0.41 | 0.38
3364 | 0.61 | 0.28 | 0.41 | 0.38
3368 | 0.61 | 0.29 | 0.41 | 0.37
3372 | 0.61 | 0.28 | 0.41 | 0.37
3376 | 0.61 | 0.28 | 0.41 | 0.37
3380 | 0.61 | 0.28 | 0.4 | 0.37
3384 | 0.62 | 0.28 | 0.4 | 0.37
3388 | 0.61 | 0.28 | 0.41 | 0.37
3392 | 0.61 | 0.28 | 0.42 | 0.37
3396 | 0.61 | 0.28 | 0.42 | 0.36
3400 | 0.62 | 0.28 | 0.41 | 0.36
3404 | 0.61 | 0.28 | 0.41 | 0.37
3408 | 0.61 | 0.28 | 0.41 | 0.36
3412 | 0.61 | 0.28 | 0.41 | 0.36
3416 | 0.61 | 0.28 | 0.41 | 0.36
3420 | 0.61 | 0.28 | 0.41 | 0.36
3424 | 0.61 | 0.28 | 0.4 | 0.36
3428 | 0.62 | 0.27 | 0.4 | 0.36
3432 | 0.62 | 0.27 | 0.41 | 0.36
3436 | 0.61 | 0.27 | 0.4 | 0.36
3440 | 0.61 | 0.28 | 0.41 | 0.36
3444 | 0.64 | 0.28 | 0.4 | 0.36
3448 | 0.63 | 0.28 | 0.4 | 0.36
3452 | 0.62 | 0.28 | 0.4 | 0.36
3456 | 0.61 | 0.28 | 0.4 | 0.36
3460 | 0.61 | 0.28 | 0.4 | 0.36
3464 | 0.61 | 0.28 | 0.4 | 0.36
3468 | 0.61 | 0.27 | 0.4 | 0.36
3472 | 0.61 | 0.27 | 0.4 | 0.36
3476 | 0.61 | 0.27 | 0.4 | 0.36
3480 | 0.6 | 0.27 | 0.4 | 0.36
3484 | 0.6 | 0.27 | 0.4 | 0.36
3488 | 0.6 | 0.27 | 0.4 | 0.36
3492 | 0.6 | 0.27 | 0.4 | 0.36
3496 | 0.59 | 0.27 | 0.4 | 0.36
3500 | 0.59 | 0.27 | 0.4 | 0.36
3504 | 0.6 | 0.27 | 0.4 | 0.36
3508 | 0.59 | 0.27 | 0.4 | 0.36
3512 | 0.6 | 0.27 | 0.4 | 0.36
3516 | 0.59 | 0.27 | 0.39 | 0.37
3520 | 0.6 | 0.27 | 0.39 | 0.36
3524 | 0.59 | 0.27 | 0.39 | 0.36
3528 | 0.59 | 0.27 | 0.39 | 0.36
3532 | 0.59 | 0.27 | 0.39 | 0.36
3536 | 0.59 | 0.27 | 0.39 | 0.36
3540 | 0.59 | 0.27 | 0.39 | 0.36
3544 | 0.59 | 0.27 | 0.39 | 0.36
3548 | 0.59 | 0.27 | 0.39 | 0.36
3552 | 0.59 | 0.31 | 0.39 | 0.36
3556 | 0.59 | 0.27 | 0.39 | 0.36
3560 | 0.6 | 0.27 | 0.39 | 0.36
3564 | 0.6 | 0.27 | 0.39 | 0.36
3568 | 0.59 | 0.27 | 0.39 | 0.36
3572 | 0.59 | 0.27 | 0.39 | 0.36
3576 | 0.59 | 0.27 | 0.39 | 0.36
3580 | 0.59 | 0.44 | 0.39 | 0.36
3584 | 0.59 | 0.27 | 0.39 | 0.36
3588 | 0.59 | 0.27 | 0.39 | 0.36
3592 | 0.59 | 0.27 | 0.39 | 0.36
3596 | 0.59 | 0.27 | 0.39 | 0.36
3600 | 0.59 | 0.26 | 0.39 | 0.36
3604 | 0.59 | 0.26 | 0.39 | 0.36