## Chart2
Fig 4-3 shows an increase in electrolyte viscosity as electrolyte concentration increases. This increase in viscosity impedes ion travel increasing the internal resistance of the cell.

## Sheet1
Viscosity related to Electrolyte Concentration
Time falling trough a 1ml TD pipette from 0 to 0.9 mark
Electrolyte Concentration (g/ml) | 0 | 0.1 | 0.2 | 0.3 | 0.4 | H2O
| sec. | sec. | sec. | sec. | sec. | sec
1 | 0.78 | 0.85 | 1.28 | 2.28 | 6.34 | 0.7
2 | 0.78 | 0.85 | 1.21 | 2.4 | 6.4 | 0.79
3 | 0.9 | 0.84 | 1.21 | 2.17 | 6.48 | 0.7
4 | 0.78 | 0.78 | 1.28 | 2.37 | 6.41 | 0.78
5 | 0.71 | 0.85 | 1.3 | 2.35 | 6.47 | 0.8
6 | 0.68 | 0.79 | 1.24 | 2.31 | 6.48 | 0.82
7 | 0.78 | 0.87 | 1.21 | 2.34 | 6.53 | 0.78
8 | 0.67 | 0.86 | 1.21 | 2.37 | 6.66 | 0.85
9 | 0.75 | 0.78 | 1.15 | 2.3 | 6.72 | 0.87
10 | 0.74 | 0.8 | 1.22 | 2.4 | 6.55 | 0.87
AVG fall time | 0.757 | 0.827 | 1.231 | 2.329 | 6.504 | 0.796
AVG H2O fall time | 0.796 | 0.796 | 0.796 | 0.796 | 0.796 | 0.796
Ratio to H2O | 0.951005 | 1.038945 | 1.546482 | 2.925879 | 8.170854
Viscosity of H2O (mPa*s) | 1.002 | 1.002 | 1.002 | 1.002 | 1.002
Electrolyte Viscosity (mPa*s) | 0.952907 | 1.041023 | 1.549575 | 2.931731 | 8.187196